## ref
temperature | frequency | ¦G*¦ | delta |  | shifted freq | shift factor
°C | Hz |  | degrees |  |  | 30 | 303 | 1 | 1 | 0
30 | 0.01 | 4223 | 81.77 | 0.003298045 | 0.01 | 40 | 313 | 0.12 | 0.1209725 | 9.45762e-07
30 | 0.01259 | 5231 | 81.17 | 0.004152239 | 0.01259 | 50 | 323 | 0.02 | 0.01667911 | 1.10283e-05
30 | 0.01585 | 6448 | 80.58 | 0.005227401 | 0.01585 | 60 | 333 | 0.004 | 0.00259025 | 1.987395e-06
30 | 0.01995 | 7928 | 79.99 | 0.0065796 | 0.01995 | Ea | 383552.1 | error | 1.396146e-05
30 | 0.02512 | 9733 | 79.42 | 0.008284689 | 0.02512 | 25 | 298 |  | 0.3298045
30 | 0.03162 | 11910 | 78.86 | 0.01042842 | 0.03162
30 | 0.03981 | 14540 | 78.29 | 0.01312952 | 0.03981
30 | 0.05012 | 17740 | 77.79 | 0.0165298 | 0.05012
30 | 0.0631 | 21620 | 77.29 | 0.02081066 | 0.0631
30 | 0.07943 | 26320 | 76.8 | 0.02619637 | 0.07943
30 | 0.1 | 31970 | 76.25 | 0.03298045 | 0.1
30 | 0.1259 | 38740 | 75.81 | 0.04152239 | 0.1259
30 | 0.1585 | 46960 | 75.34 | 0.05227401 | 0.1585
30 | 0.1995 | 56850 | 74.91 | 0.065796 | 0.1995
30 | 0.2512 | 68710 | 74.53 | 0.08284689 | 0.2512
30 | 0.3162 | 83020 | 74.11 | 0.1042842 | 0.3162
30 | 0.3981 | 100500 | 73.76 | 0.1312952 | 0.3981
30 | 0.5012 | 121100 | 73.42 | 0.165298 | 0.5012
30 | 0.631 | 145800 | 73.09 | 0.2081066 | 0.631
30 | 0.7943 | 175600 | 72.71 | 0.2619637 | 0.7943
30 | 1 | 211200 | 72.33 | 0.3298045 | 1
30 | 1.259 | 253900 | 72 | 0.4152239 | 1.259
30 | 1.585 | 305300 | 71.56 | 0.5227401 | 1.585
30 | 1.995 | 366100 | 71.16 | 0.65796 | 1.995
30 | 2.512 | 439000 | 70.71 | 0.8284689 | 2.512
30 | 3.162 | 526000 | 70.37 | 1.042842 | 3.162
30 | 3.981 | 629600 | 69.9 | 1.312952 | 3.981
30 | 5.012 | 752000 | 69.36 | 1.65298 | 5.012
30 | 6.31 | 896000 | 68.92 | 2.081066 | 6.31
30 | 7.943 | 1068000 | 68.35 | 2.619637 | 7.943
30 | 10 | 1272000 | 67.8 | 3.298045 | 10
30 | 12.59 | 1510000 | 67.2 | 4.152239 | 12.59
30 | 15.85 | 1791000 | 66.6 | 5.227401 | 15.85
30 | 19.95 | 2114000 | 65.81 | 6.5796 | 19.95
30 | 25.12 | 2488000 | 65.25 | 8.284689 | 25.12
30 | 31.62 | 2944000 | 64.58 | 10.42842 | 31.62
30 | 39.81 | 3456000 | 63.6 | 13.12952 | 39.81
30 | 50 | 3842000 | 60.72 | 16.49023 | 50
40 | 0.01 | 538.8 | 86.51 |  | 0.0012
40 | 0.01259 | 674.5 | 86.23 |  | 0.0015108
40 | 0.01585 | 842.2 | 85.98 |  | 0.001902
40 | 0.01995 | 1049 | 85.65 |  | 0.002394
40 | 0.02512 | 1308 | 85.32 |  | 0.0030144
40 | 0.03162 | 1626 | 84.95 |  | 0.0037944
40 | 0.03981 | 2024 | 84.49 |  | 0.0047772
40 | 0.05012 | 2517 | 83.84 |  | 0.0060144
40 | 0.0631 | 3121 | 83.02 |  | 0.007572
40 | 0.07943 | 3843 | 82.31 |  | 0.0095316
40 | 0.1 | 4751 | 81.98 |  | 0.012
40 | 0.1259 | 5908 | 81.33 |  | 0.015108
40 | 0.1585 | 7232 | 80.84 |  | 0.01902
40 | 0.1995 | 8923 | 80.47 |  | 0.02394
40 | 0.2512 | 10870 | 80.06 |  | 0.030144
40 | 0.3162 | 13360 | 79.21 |  | 0.037944
40 | 0.3981 | 16260 | 78.8 |  | 0.047772
40 | 0.5012 | 19860 | 78.36 |  | 0.060144
40 | 0.631 | 24420 | 77.58 |  | 0.07572
40 | 0.7943 | 29600 | 77.27 |  | 0.095316
40 | 1 | 36020 | 76.69 |  | 0.12
40 | 1.259 | 43850 | 76.14 |  | 0.15108
40 | 1.585 | 52980 | 76.02 |  | 0.1902
40 | 1.995 | 64650 | 75.73 |  | 0.2394
40 | 2.512 | 78100 | 75.3 |  | 0.30144
40 | 3.162 | 94120 | 74.68 |  | 0.37944
40 | 3.981 | 114000 | 74.57 |  | 0.47772
40 | 5.012 | 137600 | 74.19 |  | 0.60144
40 | 6.31 | 166900 | 74.03 |  | 0.7572
40 | 7.943 | 202500 | 73.87 |  | 0.95316
40 | 10 | 242300 | 73.62 |  | 1.2
40 | 12.59 | 292200 | 72.93 |  | 1.5108
40 | 15.85 | 353100 | 72.59 |  | 1.902
40 | 19.95 | 424000 | 72.12 |  | 2.394
40 | 25.12 | 511000 | 71.78 |  | 3.0144
40 | 31.62 | 614500 | 71.27 |  | 3.7944
40 | 39.81 | 737300 | 70.72 |  | 4.7772
40 | 50 | 873800 | 69.64 |  | 6
50 | 0.01 | 86.77 | 87.73 |  | 0.0002
50 | 0.01259 | 108.5 | 87.65 |  | 0.0002518
50 | 0.01585 | 135.3 | 87.64 |  | 0.000317
50 | 0.01995 | 169 | 87.53 |  | 0.000399
50 | 0.02512 | 211.3 | 87.42 |  | 0.0005024
50 | 0.03162 | 263.8 | 87.29 |  | 0.0006324
50 | 0.03981 | 328.8 | 87.15 |  | 0.0007962
50 | 0.05012 | 410.5 | 87.14 |  | 0.0010024
50 | 0.0631 | 512.6 | 87.3 |  | 0.001262
50 | 0.07943 | 643.4 | 87.17 |  | 0.0015886
50 | 0.1 | 802.4 | 86.52 |  | 0.002
50 | 0.1259 | 992.6 | 86.25 |  | 0.002518
50 | 0.1585 | 1247 | 85.68 |  | 0.00317
50 | 0.1995 | 1546 | 85.17 |  | 0.00399
50 | 0.2512 | 1935 | 84.6 |  | 0.005024
50 | 0.3162 | 2396 | 84.33 |  | 0.006324
50 | 0.3981 | 2995 | 83.64 |  | 0.007962
50 | 0.5012 | 3708 | 83.21 |  | 0.010024
50 | 0.631 | 4532 | 82.88 |  | 0.01262
50 | 0.7943 | 5634 | 82.11 |  | 0.015886
50 | 1 | 6943 | 81.77 |  | 0.02
50 | 1.259 | 8546 | 81.24 |  | 0.02518
50 | 1.585 | 10570 | 80.47 |  | 0.0317
50 | 1.995 | 12950 | 80.01 |  | 0.0399
50 | 2.512 | 15730 | 79.25 |  | 0.05024
50 | 3.162 | 19350 | 79.05 |  | 0.06324
50 | 3.981 | 23560 | 78.6 |  | 0.07962
50 | 5.012 | 28960 | 78.47 |  | 0.10024
50 | 6.31 | 35180 | 77.62 |  | 0.1262
50 | 7.943 | 42830 | 77.38 |  | 0.15886
50 | 10 | 51980 | 77.16 |  | 0.2
50 | 12.59 | 63320 | 76.55 |  | 0.2518
50 | 15.85 | 76970 | 76.2 |  | 0.317
50 | 19.95 | 93470 | 76.02 |  | 0.399
50 | 25.12 | 113400 | 75.52 |  | 0.5024
50 | 31.62 | 137600 | 75.12 |  | 0.6324
50 | 39.81 | 166800 | 74.82 |  | 0.7962
50 | 50 | 201500 | 74.29 |  | 1
60 | 0.01 | 17.29 | 88.5 |  | 4e-05
60 | 0.01259 | 22.15 | 88.07 |  | 5.036e-05
60 | 0.01585 | 27.22 | 88.29 |  | 6.34e-05
60 | 0.01995 | 33.78 | 87.94 |  | 7.98e-05
60 | 0.02512 | 42.33 | 87.95 |  | 0.00010048
60 | 0.03162 | 52.79 | 87.95 |  | 0.00012648
60 | 0.03981 | 66.14 | 88.15 |  | 0.00015924
60 | 0.05012 | 82.43 | 88.21 |  | 0.00020048
60 | 0.0631 | 103.6 | 88.43 |  | 0.0002524
60 | 0.07943 | 130 | 88.35 |  | 0.00031772
60 | 0.1 | 162.5 | 88.09 |  | 0.0004
60 | 0.1259 | 202.9 | 88.26 |  | 0.0005036
60 | 0.1585 | 255.2 | 87.82 |  | 0.000634
60 | 0.1995 | 319.4 | 87.9 |  | 0.000798
60 | 0.2512 | 400.5 | 87.68 |  | 0.0010048
60 | 0.3162 | 499.6 | 87.51 |  | 0.0012648
60 | 0.3981 | 631.5 | 87.09 |  | 0.0015924
60 | 0.5012 | 790.7 | 86.82 |  | 0.0020048
60 | 0.631 | 979.6 | 86.86 |  | 0.002524
60 | 0.7943 | 1226 | 86.02 |  | 0.0031772
60 | 1 | 1528 | 85.56 |  | 0.004
60 | 1.259 | 1908 | 85.36 |  | 0.005036
60 | 1.585 | 2376 | 84.92 |  | 0.00634
60 | 1.995 | 2939 | 84.18 |  | 0.00798
60 | 2.512 | 3659 | 83.68 |  | 0.010048
60 | 3.162 | 4537 | 83.37 |  | 0.012648
60 | 3.981 | 5637 | 82.76 |  | 0.015924
60 | 5.012 | 6933 | 82.24 |  | 0.020048
60 | 6.31 | 8546 | 81.79 |  | 0.02524
60 | 7.943 | 10560 | 81.4 |  | 0.031772
60 | 10 | 12960 | 80.51 |  | 0.04
60 | 12.59 | 15870 | 79.94 |  | 0.05036
60 | 15.85 | 19510 | 79.61 |  | 0.0634
60 | 19.95 | 23920 | 79.08 |  | 0.0798
60 | 25.12 | 29190 | 78.49 |  | 0.10048
60 | 31.62 | 35790 | 78.09 |  | 0.12648
60 | 39.81 | 43750 | 77.61 |  | 0.15924
60 | 50 | 53420 | 77.12 |  | 0.2

## P1
temperature | frequency | P1 Complex shear modulus | P1 Phase angle |  | shifted freq | shift factor
°C | Hz |  |  |  |  | 30 | 303 | 1 | 1 | 0
30 | 0.01 | 26120 |  | 0.002996146 | 0.01 | 40 | 313 | 0.1 | 0.1007617 | 5.802229e-07
30 | 0.01259 | 32040 | 73.53 | 0.003772148 | 0.01259 | 50 | 323 | 0.015 | 0.01170325 | 1.086854e-05
30 | 0.01585 | 38890 | 72.7 | 0.004748891 | 0.01585 | 60 | 333 | 0.002 | 0.001546939 | 2.052644e-07
30 | 0.01995 | 47000 | 71.81 | 0.005977311 | 0.01995 | Ea | 416747.5 | error | 1.165402e-05
30 | 0.02512 | 56690 | 71.09 | 0.007526318 | 0.02512 | 25 | 298 |  | 0.2996146
30 | 0.03162 | 67790 | 70.27 | 0.009473813 | 0.03162 |  |  |  | 0.03018968
30 | 0.03981 | 81060 | 69.67 | 0.01192766 | 0.03981
30 | 0.05012 | 96650 | 69.36 | 0.01501668 | 0.05012
30 | 0.0631 | 115800 | 69.07 | 0.01890568 | 0.0631
30 | 0.07943 | 138200 | 68.29 | 0.02379839 | 0.07943
30 | 0.1 | 162300 | 67.45 | 0.02996146 | 0.1
30 | 0.1259 | 192900 | 67.19 | 0.03772148 | 0.1259
30 | 0.1585 | 228400 | 65.91 | 0.04748891 | 0.1585
30 | 0.1995 | 273500 | 65.5 | 0.05977311 | 0.1995
30 | 0.2512 | 322600 | 65.61 | 0.07526318 | 0.2512
30 | 0.3162 | 378100 | 64.57 | 0.09473813 | 0.3162
30 | 0.3981 | 448900 | 64.49 | 0.1192766 | 0.3981
30 | 0.5012 | 526300 | 63.65 | 0.1501668 | 0.5012
30 | 0.631 | 619200 | 62.74 | 0.1890568 | 0.631
30 | 0.7943 | 720800 | 62.58 | 0.2379839 | 0.7943
30 | 1 | 840200 | 62.4 | 0.2996146 | 1
30 | 1.259 | 986600 | 61.08 | 0.3772148 | 1.259
30 | 1.585 | 1153000 | 60.92 | 0.4748891 | 1.585
30 | 1.995 | 1358000 | 60.26 | 0.5977311 | 1.995
30 | 2.512 | 1568000 | 59.7 | 0.7526318 | 2.512
30 | 3.162 | 1839000 | 59.66 | 0.9473813 | 3.162
30 | 3.981 | 2108000 | 58.74 | 1.192766 | 3.981
30 | 5.012 | 2466000 | 58.87 | 1.501668 | 5.012
30 | 6.31 | 2846000 | 57.89 | 1.890568 | 6.31
30 | 7.943 | 3301000 | 58.1 | 2.379839 | 7.943
30 | 10 | 3816000 | 57.77 | 2.996146 | 10
30 | 12.59 | 4406000 | 57.46 | 3.772148 | 12.59
30 | 15.85 | 5080000 | 57.16 | 4.748891 | 15.85
30 | 19.95 | 5843000 | 56.91 | 5.977311 | 19.95
30 | 25.12 | 6667000 | 56.47 | 7.526318 | 25.12
30 | 31.62 | 7598000 | 58.13 | 9.473813 | 31.62
30 | 39.81 | 8787000 | 56.1 | 11.92766 | 39.81
30 | 50 | 8799000 |  | 14.98073 | 50
40 | 0.01 | 3603 |  |  | 0.001
40 | 0.01259 | 4511 | 81.03 |  | 0.001259
40 | 0.01585 | 5593 | 80.29 |  | 0.001585
40 | 0.01995 | 6913 | 79.46 |  | 0.001995
40 | 0.02512 | 8488 | 78.6 |  | 0.002512
40 | 0.03162 | 10350 | 77.87 |  | 0.003162
40 | 0.03981 | 12630 | 77.45 |  | 0.003981
40 | 0.05012 | 15410 | 77.09 |  | 0.005012
40 | 0.0631 | 18840 | 76.54 |  | 0.00631
40 | 0.07943 | 22840 | 75.46 |  | 0.007943
40 | 0.1 | 27360 | 74.81 |  | 0.01
40 | 0.1259 | 33280 | 74.25 |  | 0.01259
40 | 0.1585 | 39940 | 72.97 |  | 0.01585
40 | 0.1995 | 48810 | 72.29 |  | 0.01995
40 | 0.2512 | 58680 | 72.29 |  | 0.02512
40 | 0.3162 | 69820 | 71.04 |  | 0.03162
40 | 0.3981 | 84280 | 70.95 |  | 0.03981
40 | 0.5012 | 100400 | 70.28 |  | 0.05012
40 | 0.631 | 120700 | 69.28 |  | 0.0631
40 | 0.7943 | 143200 | 69.16 |  | 0.07943
40 | 1 | 168900 | 68.87 |  | 0.1
40 | 1.259 | 201300 | 67.64 |  | 0.1259
40 | 1.585 | 242500 | 67.78 |  | 0.1585
40 | 1.995 | 285600 | 66.77 |  | 0.1995
40 | 2.512 | 340000 | 66.16 |  | 0.2512
40 | 3.162 | 404100 | 66.33 |  | 0.3162
40 | 3.981 | 471900 | 65.46 |  | 0.3981
40 | 5.012 | 565300 | 64.85 |  | 0.5012
40 | 6.31 | 665300 | 64.53 |  | 0.631
40 | 7.943 | 782500 | 64.09 |  | 0.7943
40 | 10 | 916000 | 63.65 |  | 1
40 | 12.59 | 1079000 | 63.21 |  | 1.259
40 | 15.85 | 1262000 | 62.69 |  | 1.585
40 | 19.95 | 1477000 | 62.22 |  | 1.995
40 | 25.12 | 1725000 | 61.69 |  | 2.512
40 | 31.62 | 2008000 | 61.66 |  | 3.162
40 | 39.81 | 2351000 | 60.75 |  | 3.981
40 | 50 | 2650000 | 58.99 |  | 5
50 | 0.01 | 520.3 |  |  | 0.00015
50 | 0.01259 | 652.8 | 86.42 |  | 0.00018885
50 | 0.01585 | 817.9 | 85.92 |  | 0.00023775
50 | 0.01995 | 1022 | 85.41 |  | 0.00029925
50 | 0.02512 | 1274 | 84.89 |  | 0.0003768
50 | 0.03162 | 1582 | 84.31 |  | 0.0004743
50 | 0.03981 | 1961 | 83.9 |  | 0.00059715
50 | 0.05012 | 2433 | 83.45 |  | 0.0007518
50 | 0.0631 | 3015 | 82.96 |  | 0.0009465
50 | 0.07943 | 3727 | 82.23 |  | 0.00119145
50 | 0.1 | 4585 | 81.62 |  | 0.0015
50 | 0.1259 | 5659 | 81.04 |  | 0.0018885
50 | 0.1585 | 6955 | 80.21 |  | 0.0023775
50 | 0.1995 | 8566 | 79.62 |  | 0.0029925
50 | 0.2512 | 10500 | 79.15 |  | 0.003768
50 | 0.3162 | 12810 | 78.36 |  | 0.004743
50 | 0.3981 | 15670 | 77.84 |  | 0.0059715
50 | 0.5012 | 19060 | 77.1 |  | 0.007518
50 | 0.631 | 23240 | 76.4 |  | 0.009465
50 | 0.7943 | 28220 | 75.91 |  | 0.0119145
50 | 1 | 34040 | 75.3 |  | 0.015
50 | 1.259 | 41200 | 74.49 |  | 0.018885
50 | 1.585 | 49790 | 73.88 |  | 0.023775
50 | 1.995 | 60190 | 73.37 |  | 0.029925
50 | 2.512 | 72520 | 72.88 |  | 0.03768
50 | 3.162 | 87460 | 72.29 |  | 0.04743
50 | 3.981 | 104600 | 71.69 |  | 0.059715
50 | 5.012 | 125900 | 71.43 |  | 0.07518
50 | 6.31 | 150200 | 70.84 |  | 0.09465
50 | 7.943 | 180600 | 70.37 |  | 0.119145
50 | 10 | 214900 | 69.68 |  | 0.15
50 | 12.59 | 257800 | 69.43 |  | 0.18885
50 | 15.85 | 307200 | 68.83 |  | 0.23775
50 | 19.95 | 364900 | 68.26 |  | 0.29925
50 | 25.12 | 434000 | 67.88 |  | 0.3768
50 | 31.62 | 515400 | 67.5 |  | 0.4743
50 | 39.81 | 612100 | 66.92 |  | 0.59715
50 | 50 | 719900 | 66.15 |  | 0.75
60 | 0.01 | 80.48 |  |  | 2e-05
60 | 0.01259 | 100.4 | 89.06 |  | 2.518e-05
60 | 0.01585 | 125.5 | 88.72 |  | 3.17e-05
60 | 0.01995 | 157.4 | 88.59 |  | 3.99e-05
60 | 0.02512 | 197.3 | 88.65 |  | 5.024e-05
60 | 0.03162 | 248.2 | 88.54 |  | 6.324e-05
60 | 0.03981 | 312.1 | 88.08 |  | 7.962e-05
60 | 0.05012 | 392.4 | 87.24 |  | 0.00010024
60 | 0.0631 | 488.2 | 86.51 |  | 0.0001262
60 | 0.07943 | 608 | 86.36 |  | 0.00015886
60 | 0.1 | 771.6 | 86.07 |  | 0.0002
60 | 0.1259 | 956.8 | 85.47 |  | 0.0002518
60 | 0.1585 | 1198 | 85.9 |  | 0.000317
60 | 0.1995 | 1465 | 85.23 |  | 0.000399
60 | 0.2512 | 1825 | 83.96 |  | 0.0005024
60 | 0.3162 | 2279 | 84.04 |  | 0.0006324
60 | 0.3981 | 2801 | 83.02 |  | 0.0007962
60 | 0.5012 | 3508 | 82.79 |  | 0.0010024
60 | 0.631 | 4286 | 82.72 |  | 0.001262
60 | 0.7943 | 5304 | 81.57 |  | 0.0015886
60 | 1 | 6627 | 80.68 |  | 0.002
60 | 1.259 | 8076 | 80.4 |  | 0.002518
60 | 1.585 | 9910 | 79.98 |  | 0.00317
60 | 1.995 | 12260 | 78.93 |  | 0.00399
60 | 2.512 | 14930 | 78.82 |  | 0.005024
60 | 3.162 | 18040 | 77.92 |  | 0.006324
60 | 3.981 | 22180 | 77.66 |  | 0.007962
60 | 5.012 | 26980 | 76.71 |  | 0.010024
60 | 6.31 | 33090 | 76.81 |  | 0.01262
60 | 7.943 | 39870 | 75.85 |  | 0.015886
60 | 10 | 48260 | 75.56 |  | 0.02
60 | 12.59 | 58510 | 74.74 |  | 0.02518
60 | 15.85 | 70760 | 74.19 |  | 0.0317
60 | 19.95 | 85590 | 73.66 |  | 0.0399
60 | 25.12 | 103300 | 73.08 |  | 0.05024
60 | 31.62 | 124400 | 72.61 |  | 0.06324
60 | 39.81 | 149800 | 72.04 |  | 0.07962
60 | 50 | 180000 | 71.34 |  | 0.1

## P1A1_6
temperature | frequency | ¦G*¦ | delta | P1 Complex shear modulus | A1 | LOG | error log | LOGLOG | error loglog | G12 | error g12 | G12 | P1 | A1 | shifted freq | shift factor
°C |  |  | degrees | [8 empty] | 4.592976 | 100 | 6 |  | 30 | 303 | 1 | 1 | 0
30 | 0.01 | 8294 | 79.22 | 26120 | 353 | 20472.43 | 2.15603 | 19121.65 | 1.704276 | 11638.73 | 0.1626275 | Error |  |  | 0.01 | 40 | 313 | 0.11 | 0.1114758 | 2.178014e-06
30 | 0.01259 | 10420 | 78.76 | 32040 | 345.7 | 24794.38 | 1.903018 | 23000.08 | 1.457575 | 14095.79 | 0.1244416 | log | loglog | G12 | 0.01259 | 50 | 323 | 0.02 | 0.01423506 | 3.323451e-05
30 | 0.01585 | 12850 | 77.93 | 38890 | 351.9 | 29797.01 | 1.739322 | 27497.8 | 1.299387 | 16939.82 | 0.1012983 | 89.12434 | 15.58465 | 3.684147 | 0.01585 | 60 | 333 | 0.003 | 0.002056937 | 8.893671e-07
30 | 0.01995 | 15780 | 77.04 | 47000 | 362.6 | 35687.22 | 1.591503 | 32780.89 | 1.160725 | 20288.45 | 0.08162821 |  |  |  | 0.01995 | Ea | 398398 | error | 3.630189e-05
30 | 0.02512 | 19280 | 76.15 | 56690 | 375.2 | 42672.99 | 1.472168 | 39022.44 | 1.048547 | 24259.91 | 0.06671574 |  |  |  | 0.02512
30 | 0.03162 | 23410 | 75.34 | 67790 | 385.7 | 50593.52 | 1.348369 | 46054.45 | 0.9356658 | 28762.79 | 0.05228263 |  |  |  | 0.03162
30 | 0.03981 | 28240 | 74.79 | 81060 | 399 | 60003.21 | 1.265084 | 54382.82 | 0.8569895 | 34112.27 | 0.04323965 |  |  |  | 0.03981
30 | 0.05012 | 34110 | 74.66 | 96650 | 413.6 | 70978.85 | 1.168304 | 64059.67 | 0.77094 | 40352 | 0.03348757 |  |  |  | 0.05012
30 | 0.0631 | 41480 | 74.59 | 115800 | 435.4 | 84421.8 | 1.071724 | 75911.39 | 0.6890195 | 47994.41 | 0.02466453 |  |  |  | 0.0631
30 | 0.07943 | 50250 | 73.56 | 138200 | 449.9 | 99933.77 | 0.9775904 | 89456.55 | 0.6087587 | 56813.08 | 0.0170586 |  |  |  | 0.07943
30 | 0.1 | 59460 | 72.69 | 162300 | 467.3 | 116547.8 | 0.9217997 | 103940.5 | 0.5596155 | 66258.27 | 0.01307216 |  |  |  | 0.1
30 | 0.1259 | 71830 | 72.51 | 192900 | 493.7 | 137601.3 | 0.83842 | 122309.1 | 0.4938685 | 78227.37 | 0.007932158 |  |  |  | 0.1259
30 | 0.1585 | 85840 | 70.74 | 228400 | 517.7 | 161808.3 | 0.7832226 | 143310.4 | 0.4482379 | 91989.2 | 0.005131653 |  |  |  | 0.1585
30 | 0.1995 | 105100 | 70.49 | 273500 | 546.2 | 192375.4 | 0.6895693 | 169753.2 | 0.3784201 | 109366.8 | 0.001648167 |  |  |  | 0.1995
30 | 0.2512 | 125400 | 70.96 | 322600 | 569.4 | 225330.6 | 0.6350414 | 198078.1 | 0.3359015 | 128102.1 | 0.0004643126 |  |  |  | 0.2512
30 | 0.3162 | 148400 | 69.72 | 378100 | 592.2 | 262316.3 | 0.5892558 | 229733.9 | 0.3003829 | 149128.7 | 2.411437e-05 |  |  |  | 0.3162
30 | 0.3981 | 178900 | 69.64 | 448900 | 622.2 | 309288.4 | 0.5311987 | 269876.5 | 0.2586054 | 175832.7 | 0.0002939605 |  |  |  | 0.3981
30 | 0.5012 | 210600 | 68.64 | 526300 | 639.9 | 359937 | 0.5028265 | 312695.6 | 0.2350161 | 204626.8 | 0.0008044376 |  |  |  | 0.5012
30 | 0.631 | 254300 | 67.51 | 619200 | 657.7 | 420244.9 | 0.425829 | 363414.6 | 0.1841082 | 238912.3 | 0.003661453 |  |  |  | 0.631
30 | 0.7943 | 300600 | 67.72 | 720800 | 686.3 | 486180.7 | 0.3811429 | 419010.8 | 0.1551688 | 276397.3 | 0.006482595 |  |  |  | 0.7943
30 | 1 | 349900 | 67.49 | 840200 | 722.7 | 563466.5 | 0.3725446 | 484189.9 | 0.1472987 | 320334.8 | 0.007139586 |  |  |  | 1
30 | 1.259 | 419200 | 65.98 | 986600 | 772.2 | 658122.2 | 0.3248406 | 564163 | 0.1195837 | 374147.3 | 0.01155047 |  |  |  | 1.259
30 | 1.585 | 502600 | 66.38 | 1153000 | 824.5 | 765198.8 | 0.2729861 | 654460.9 | 0.09129503 | 435021.1 | 0.01807909 |  |  |  | 1.585
30 | 1.995 | 588000 | 65.21 | 1358000 | 897.3 | 897226.1 | 0.2765653 | 766230 | 0.09187707 | 510079.6 | 0.01756092 |  |  |  | 1.995
30 | 2.512 | 696000 | 64.74 | 1568000 | 983.8 | 1032941.9 | 0.2343644 | 881840.2 | 0.07129531 | 587235.1 | 0.02442076 |  |  |  | 2.512
30 | 3.162 | 815200 | 64.57 | 1839000 | 1095 | 1207883.6 | 0.2320369 | 1031092.8 | 0.07013714 | 686690.7 | 0.02485083 |  |  |  | 3.162
30 | 3.981 | 979200 | 63.53 | 2108000 | 1231 | 1383043.8 | 0.1700921 | 1182150.1 | 0.04295716 | 786270.6 | 0.03881988 |  |  |  | 3.981
30 | 5.012 | 1143000 | 63.5 | 2466000 | 1396 | 1615081.8 | 0.1705855 | 1381831.2 | 0.04366059 | 918185.9 | 0.03868608 |  |  |  | 5.012
30 | 6.31 | 1330000 | 63.05 | 2846000 | 1596 | 1862964.6 | 0.1605807 | 1596897.6 | 0.04027042 | 1059109.0 | 0.04148449 |  |  |  | 6.31
30 | 7.943 | 1563000 | 62.57 | 3301000 | 1814 | 2158324.6 | 0.145074 | 1852532.4 | 0.03431439 | 1227023.4 | 0.04620619 |  |  |  | 7.943
30 | 10 | 1827000 | 62.07 | 3816000 | 2071 | 2493290.0 | 0.1329994 | 2143546.9 | 0.0300192 | 1417453.7 | 0.05024917 |  |  |  | 10
30 | 12.59 | 2136000 | 61.58 | 4406000 | 2378 | 2877881.0 | 0.120633 | 2478953.6 | 0.02577913 | 1636096.5 | 0.05477342 |  |  |  | 12.59
30 | 15.85 | 2492000 | 61.07 | 5080000 | 2761 | 3319432.7 | 0.1102476 | 2866368.6 | 0.02256851 | 1887121.9 | 0.05891688 |  |  |  | 15.85
30 | 19.95 | 2904000 | 60.69 | 5843000 | 3242 | 3822469.5 | 0.1000314 | 3310751.7 | 0.01961849 | 2173102.0 | 0.06334617 |  |  |  | 19.95
30 | 25.12 | 3360000 | 59.97 | 6667000 | 3840 | 4370759.5 | 0.09049345 | 3799346.4 | 0.01709762 | 2484808.9 | 0.06784647 |  |  |  | 25.12
30 | 31.62 | 3866000 | 59.84 | 7598000 | 4593 | 4994755.4 | 0.08524638 | 4359102.9 | 0.01626865 | 2839555.1 | 0.07049326 |  |  |  | 31.62
30 | 39.81 | 4533000 | 59.03 | 8787000 | 5564 | 5791567.0 | 0.07708702 | 5074472.5 | 0.0142686 | 3292548.4 | 0.07488386 |  |  |  | 39.81
30 | 50 | 4932000 | 56.07 | 8799000 | 6828 | 5866616.1 | 0.03591041 | 5186111.1 | 0.002654612 | 3335214.3 | 0.1048207 |  |  |  | 50
40 | 0.01 | 1112 | 85.38 | 3603 | 29.52 | 2745.098 | 2.156824 | 2416.436 | 1.376056 | 1560.608 | 0.1627514 |  |  |  | 0.0011
40 | 0.01259 | 1390 | 84.83 | 4511 | 29.5 | 3393.319 | 2.077163 | 2955.701 | 1.268784 | 1929.127 | 0.1504361 |  |  |  | 0.0013849
40 | 0.01585 | 1732 | 84.28 | 5593 | 30.22 | 4162.021 | 1.968449 | 3594.926 | 1.156898 | 2366.139 | 0.1340521 |  |  |  | 0.0017435
40 | 0.01995 | 2153 | 83.55 | 6913 | 30.49 | 5085.526 | 1.855221 | 4350.471 | 1.041737 | 2891.159 | 0.117547 |  |  |  | 0.0021945
40 | 0.02512 | 2672 | 82.89 | 8488 | 30.88 | 6176.487 | 1.720188 | 5235.449 | 0.9203997 | 3511.378 | 0.098683 |  |  |  | 0.0027632
40 | 0.03162 | 3297 | 82.2 | 10350 | 31.65 | 7457.725 | 1.592576 | 6271.381 | 0.8138705 | 4239.772 | 0.08176645 |  |  |  | 0.0034782
40 | 0.03981 | 4054 | 81.79 | 12630 | 32.66 | 9014.621 | 1.497285 | 7524.032 | 0.7326549 | 5124.878 | 0.06977707 |  |  |  | 0.0043791
40 | 0.05012 | 4990 | 81.71 | 15410 | 34.02 | 10900.82 | 1.403118 | 9037.488 | 0.6579153 | 6197.196 | 0.05852675 |  |  |  | 0.0055132
40 | 0.0631 | 6186 | 81.65 | 18840 | 34.96 | 13196.76 | 1.284428 | 10852.8 | 0.5691382 | 7502.452 | 0.04528875 |  |  |  | 0.006941
40 | 0.07943 | 7630 | 80.63 | 22840 | 37.04 | 15877.06 | 1.168287 | 12993.23 | 0.4940879 | 9026.227 | 0.03348596 |  |  |  | 0.0087373
40 | 0.1 | 9214 | 79.78 | 27360 | 38.96 | 18879.64 | 1.100435 | 15374.34 | 0.4470056 | 10733.21 | 0.02718568 |  |  |  | 0.011
40 | 0.1259 | 11330 | 79.51 | 33280 | 41.8 | 22802.13 | 1.025246 | 18495.83 | 0.4000127 | 12963.18 | 0.02077814 |  |  |  | 0.013849
40 | 0.1585 | 13800 | 77.79 | 39940 | 43.38 | 27141.12 | 0.9346014 | 21877.22 | 0.3425829 | 15429.93 | 0.01395011 |  |  |  | 0.017435
40 | 0.1995 | 17190 | 77.47 | 48810 | 46.55 | 32925.48 | 0.8379306 | 26429.57 | 0.2889029 | 18718.38 | 0.007905114 |  |  |  | 0.021945
40 | 0.2512 | 20910 | 77.68 | 58680 | 50 | 39331.79 | 0.7761675 | 31471.4 | 0.2551144 | 22360.41 | 0.004811423 |  |  |  | 0.027632
40 | 0.3162 | 25290 | 76.51 | 69820 | 53.56 | 46521.23 | 0.7047786 | 37116.56 | 0.2186851 | 26447.66 | 0.002095395 |  |  |  | 0.034782
40 | 0.3981 | 30360 | 76.43 | 84280 | 57.84 | 55803.15 | 0.7023251 | 44392.65 | 0.2136368 | 31724.5 | 0.002019963 |  |  |  | 0.043791
40 | 0.5012 | 37000 | 75.59 | 100400 | 64.11 | 66205.72 | 0.6230637 | 52677.49 | 0.1795351 | 37638.44 | 0.0002977391 |  |  |  | 0.055132
40 | 0.631 | 45070 | 75.33 | 120700 | 71.24 | 79238.2 | 0.5747371 | 63039.07 | 0.1589557 | 45047.5 | 2.491952e-07 |  |  |  | 0.06941
40 | 0.7943 | 53610 | 74.53 | 143200 | 79.1 | 93657.19 | 0.5580236 | 74543.26 | 0.1524692 | 53244.8 | 4.640499e-05 |  |  |  | 0.087373
40 | 1 | 65340 | 73.92 | 168900 | 88.5 | 110136.3 | 0.4700302 | 87778.1 | 0.1179272 | 62613.29 | 0.001741489 |  |  |  | 0.11
40 | 1.259 | 78810 | 72.5 | 201300 | 99.92 | 130862.2 | 0.4362293 | 104455.7 | 0.1058926 | 74396.1 | 0.003136771 |  |  |  | 0.13849
40 | 1.585 | 95840 | 73.15 | 242500 | 112.1 | 157011.7 | 0.407388 | 125374.4 | 0.09496473 | 89262.33 | 0.004710318 |  |  |  | 0.17435
40 | 1.995 | 113400 | 72.04 | 285600 | 130.2 | 184772.2 | 0.396125 | 148174.9 | 0.09403842 | 105044.4 | 0.005429168 |  |  |  | 0.21945
40 | 2.512 | 138700 | 70.97 | 340000 | 152.9 | 219797.1 | 0.3418678 | 177047.3 | 0.07643912 | 124956.3 | 0.009818724 |  |  |  | 0.27632
40 | 3.162 | 164400 | 70.86 | 404100 | 171.2 | 260354.5 | 0.340665 | 209842.6 | 0.07640517 | 148013.5 | 0.009935055 |  |  |  | 0.34782
40 | 3.981 | 194700 | 70.05 | 471900 | 200 | 304043.4 | 0.3153941 | 246194 | 0.06994899 | 172850.9 | 0.01259314 |  |  |  | 0.43791
40 | 5.012 | 234700 | 70.37 | 565300 | 233.1 | 363655.5 | 0.3018932 | 295373.3 | 0.06682959 | 206740.8 | 0.01419134 |  |  |  | 0.55132
40 | 6.31 | 281000 | 69.48 | 665300 | 274.1 | 427964.4 | 0.2735341 | 349136.2 | 0.05879539 | 243300.9 | 0.01799905 |  |  |  | 0.6941
40 | 7.943 | 335200 | 69 | 782500 | 324.3 | 503523.8 | 0.2521638 | 412695.7 | 0.05344988 | 286257 | 0.02131935 |  |  |  | 0.87373
40 | 10 | 399400 | 68.51 | 916000 | 390.1 | 590337 | 0.2285411 | 486655.6 | 0.04772773 | 335610.9 | 0.02550799 |  |  |  | 1.1
40 | 12.59 | 475200 | 68.08 | 1079000 | 467.6 | 696072.8 | 0.2160386 | 576709.5 | 0.04563105 | 395722.5 | 0.02797279 |  |  |  | 1.3849
40 | 15.85 | 565000 | 67.53 | 1262000 | 568.1 | 815881.7 | 0.1971702 | 680007.3 | 0.04143374 | 463834.8 | 0.03206017 |  |  |  | 1.7435
40 | 19.95 | 670700 | 67.06 | 1477000 | 698.8 | 957571.9 | 0.1829445 | 803228.8 | 0.03904485 | 544386.6 | 0.03546843 |  |  |  | 2.1945
40 | 25.12 | 794200 | 66.47 | 1725000 | 873 | 1122627.8 | 0.1710095 | 948379.8 | 0.03768729 | 638222.2 | 0.03857145 |  |  |  | 2.7632
40 | 31.62 | 937800 | 66.01 | 2008000 | 1120 | 1314016.3 | 0.1609366 | 1119361.2 | 0.03748223 | 747027.9 | 0.04138179 |  |  |  | 3.4782
40 | 39.81 | 1112000 | 65.45 | 2351000 | 1477 | 1548868.6 | 0.1543449 | 1331514.3 | 0.0389687 | 880543.2 | 0.04332418 |  |  |  | 4.3791
40 | 50 | 1293000 | 64.2 | 2650000 | 2057 | 1766881.7 | 0.1343207 | 1538190.5 | 0.0359592 | 1004485.2 | 0.04978964 |  |  |  | 5.5
50 | 0.01 | 166.2 | 88.63 | 520.3 | 0.1049 | 321.4222 | 0.8722588 |  |  | 182.7309 | 0.009893013 |  |  |  | 0.0002
50 | 0.01259 | 210.4 | 88.34 | 652.8 | 0.1474 | 405.8698 | 0.8631138 |  |  | 230.74 | 0.009345659 |  |  |  | 0.0002518
50 | 0.01585 | 265.6 | 88.04 | 817.9 | 0.4182 | 532.5977 | 1.010553 |  |  | 302.7857 | 0.0196018 |  |  |  | 0.000317
50 | 0.01995 | 334.4 | 87.66 | 1022 | 0.1241 | 613.4917 | 0.6965644 |  |  | 348.7745 | 0.001847799 |  |  |  | 0.000399
50 | 0.02512 | 420.4 | 87.21 | 1274 | 0.3088 | 795.2779 | 0.7951596 |  |  | 452.1213 | 0.005693479 |  |  |  | 0.0005024
50 | 0.03162 | 526.7 | 86.8 | 1582 | 0.4591 | 997.6587 | 0.7995378 |  |  | 567.1763 | 0.005905749 |  |  |  | 0.0006324
50 | 0.03981 | 657.8 | 86.46 | 1961 | 0.3242 | 1197.901 | 0.6741601 |  |  | 681.0158 | 0.001245603 |  |  |  | 0.0007962
50 | 0.05012 | 821 | 86.33 | 2433 | 0.3848 | 1482.506 | 0.6492039 |  |  | 842.8155 | 0.000706063 |  |  |  | 0.0010024
50 | 0.0631 | 1027 | 86.17 | 3015 | 0.7867 | 1889.944 | 0.7060319 |  |  | 1074.447 | 0.002134407 |  |  |  | 0.001262
50 | 0.07943 | 1282 | 85.6 | 3727 | 0.7863 | 2308.325 | 0.6409046 |  |  | 1312.299 | 0.0005585914 |  |  |  | 0.0015886
50 | 0.1 | 1581 | 84.93 | 4585 | 0.9434 | 2835.707 | 0.6298268 |  |  | 1612.12 | 0.000387461 |  |  |  | 0.002
50 | 0.1259 | 1966 | 84.7 | 5659 | 1.462 | 3545.334 | 0.6453283 | 1394.421 | 0.08452506 | 2015.548 | 0.0006351683 |  |  |  | 0.002518
50 | 0.1585 | 2437 | 83.59 | 6955 | 1.62 | 4331.796 | 0.6045242 | 1815.351 | 0.0650698 | 2462.658 | 0.0001108464 |  |  |  | 0.00317
50 | 0.1995 | 3052 | 83.23 | 8566 | 2.028 | 5340.098 | 0.5620566 | 2536.19 | 0.02856343 | 3035.885 | 2.788093e-05 |  |  |  | 0.00399
50 | 0.2512 | 3773 | 83.18 | 10500 | 2.533 | 6552.727 | 0.5427886 | 3392.792 | 0.01015472 | 3725.274 | 0.0001600093 |  |  |  | 0.005024
50 | 0.3162 | 4639 | 82.19 | 12810 | 4.537 | 8169.998 | 0.5793569 | 5042.93 | 0.007581646 | 4644.704 | 1.511726e-06 |  |  |  | 0.006324
50 | 0.3981 | 5758 | 82.09 | 15670 | 2.21 | 9486.503 | 0.4193009 | 4380.674 | 0.05721764 | 5393.147 | 0.004015069 |  |  |  | 0.007962
50 | 0.5012 | 7066 | 81.26 | 19060 | 5.844 | 12057.31 | 0.4989788 | 7640.833 | 0.006618137 | 6854.67 | 0.0008944881 |  |  |  | 0.010024
50 | 0.631 | 8727 | 80.39 | 23240 | 6.813 | 14664.28 | 0.4628553 | 9451.717 | 0.006896148 | 8336.752 | 0.001999643 |  |  |  | 0.01262
50 | 0.7943 | 10720 | 80.38 | 28220 | 7.023 | 17642.29 | 0.4169755 | 11258.98 | 0.002527872 | 10029.77 | 0.004145655 |  |  |  | 0.015886
50 | 1 | 13000 | 79.66 | 34040 | 8.077 | 21223.43 | 0.400147 | 13727.52 | 0.003131837 | 12065.68 | 0.00516544 |  |  |  | 0.02
50 | 1.259 | 15950 | 78.59 | 41200 | 9.47 | 25641.4 | 0.3691914 | 16845.64 | 0.003153152 | 14577.32 | 0.007406534 |  |  |  | 0.02518
50 | 1.585 | 19670 | 78.51 | 49790 | 12.8 | 31184.47 | 0.3426727 | 21292 | 0.006799713 | 17728.6 | 0.009741376 |  |  |  | 0.0317
50 | 1.995 | 23880 | 77.67 | 60190 | 15.61 | 37716.93 | 0.335746 | 26212.31 | 0.009539027 | 21442.35 | 0.01042014 |  |  |  | 0.0399
50 | 2.512 | 29130 | 77.23 | 72520 | 22 | 45848.35 | 0.3293866 | 33041.17 | 0.01802741 | 26065.12 | 0.01106992 |  |  |  | 0.05024
50 | 3.162 | 35500 | 76.38 | 87460 | 25.33 | 55148.72 | 0.3063458 | 39992.49 | 0.01601464 | 31352.45 | 0.01364978 |  |  |  | 0.06324
50 | 3.981 | 42720 | 75.87 | 104600 | 33.07 | 66284.65 | 0.3042702 | 49117.01 | 0.02242285 | 37683.31 | 0.01390042 |  |  |  | 0.07962
50 | 5.012 | 52370 | 75.34 | 125900 | 41.38 | 79957.92 | 0.2775062 | 60109.24 | 0.02183894 | 45456.66 | 0.01742651 |  |  |  | 0.10024
50 | 6.31 | 63300 | 75.42 | 150200 | 53.43 | 95818.65 | 0.263911 | 73268.27 | 0.02479888 | 54473.61 | 0.01944282 |  |  |  | 0.1262
50 | 7.943 | 76170 | 74.57 | 180600 | 76.88 | 116389 | 0.2788008 | 91278.06 | 0.03934136 | 66167.99 | 0.01724277 |  |  |  | 0.15886
50 | 10 | 92170 | 74.06 | 214900 | 92.92 | 138616.2 | 0.2539347 | 109581.4 | 0.03568539 | 78804.35 | 0.02102814 |  |  |  | 0.2
50 | 12.59 | 110700 | 73.91 | 257800 | 130.4 | 167770.9 | 0.2657871 | 135235.5 | 0.04912421 | 95378.98 | 0.01915492 |  |  |  | 0.2518
50 | 15.85 | 133900 | 73.18 | 307200 | 190.9 | 202262.2 | 0.2606578 | 166492 | 0.05924624 | 114987.5 | 0.01994964 |  |  |  | 0.317
50 | 19.95 | 161400 | 72.78 | 364900 | 287.7 | 243511.3 | 0.2588205 | 204658.4 | 0.07183447 | 138438 | 0.02024016 |  |  |  | 0.399
50 | 25.12 | 193400 | 72.26 | 434000 | 438.6 | 293722.8 | 0.2690828 | 251630.2 | 0.09065336 | 166983.5 | 0.01865676 |  |  |  | 0.5024
50 | 31.62 | 232300 | 71.94 | 515400 | 669.6 | 353807.7 | 0.2735957 | 308361 | 0.1072075 | 201142.3 | 0.01799007 |  |  |  | 0.6324
50 | 39.81 | 278900 | 71.36 | 612100 | 1026 | 426293.5 | 0.2792927 | 377355.2 | 0.1246178 | 242351 | 0.01717333 |  |  |  | 0.7962
50 | 50 | 333000 | 70.85 | 719900 | 1607 | 509566.7 | 0.2811443 | 457968.1 | 0.1408348 | 289692.4 | 0.01691372 |  |  |  | 1
60 | 0.01 | 29.97 | 89.77 | 80.48 | 0.2041 | 57.37905 | 0.8364008 |  |  | 32.62041 | 0.007820831 |  |  |  | 3e-05
60 | 0.01259 | 36.85 | 89.44 | 100.4 | 0.08703 | 67.36112 | 0.6855534 |  |  | 38.29529 | 0.001538281 |  |  |  | 3.777e-05
60 | 0.01585 | 46.35 | 89.6 | 125.5 | 0.1075 | 84.14467 | 0.6649083 |  |  | 47.83687 | 0.001029068 |  |  |  | 4.755e-05
60 | 0.01995 | 58.26 | 89.71 | 157.4 | 0.3166 | 110.7575 | 0.811962 |  |  | 62.96643 | 0.006525932 |  |  |  | 5.985e-05
60 | 0.02512 | 73.12 | 89.81 | 197.3 | 0.3211 | 137.1792 | 0.7675213 |  |  | 77.98737 | 0.004431154 |  |  |  | 7.536e-05
60 | 0.03162 | 92.21 | 89.69 | 248.2 | 0.5983 | 176.4492 | 0.8345889 |  |  | 100.3127 | 0.007721485 |  |  |  | 9.486e-05
60 | 0.03981 | 116.4 | 89.21 | 312.1 | 0.4514 | 215.5531 | 0.7256152 |  |  | 122.5435 | 0.002785647 |  |  |  | 0.00011943
60 | 0.05012 | 146.3 | 88.52 | 392.4 | 0.4799 | 268.4517 | 0.697124 |  |  | 152.6167 | 0.001864218 |  |  |  | 0.00015036
60 | 0.0631 | 182.2 | 87.65 | 488.2 | 0.2957 | 320.9676 | 0.5800686 |  |  | 182.4724 | 2.235748e-06 |  |  |  | 0.0001893
60 | 0.07943 | 228 | 88.07 | 608 | 0.3582 | 399.1039 | 0.5631837 |  |  | 226.8935 | 2.35527e-05 |  |  |  | 0.00023829
60 | 0.1 | 293.8 | 87.68 | 771.6 | 0.3387 | 498.1277 | 0.4836719 |  |  | 283.1893 | 0.001304332 |  |  |  | 0.0003
60 | 0.1259 | 363.2 | 87.43 | 956.8 | 0.5248 | 625.527 | 0.521668 |  |  | 355.6167 | 0.0004359413 |  |  |  | 0.0003777
60 | 0.1585 | 460.2 | 88.15 | 1198 | 0.4243 | 764.0635 | 0.4359772 |  |  | 434.3757 | 0.003148938 |  |  |  | 0.0004755
60 | 0.1995 | 562 | 87.82 | 1465 | 0.6761 | 948.4561 | 0.4728548 |  |  | 539.2043 | 0.001645259 |  |  |  | 0.0005985
60 | 0.2512 | 716 | 85.99 | 1825 | 1.483 | 1219.973 | 0.4954376 | 575.6262 | 0.03843669 | 693.5638 | 0.0009819147 |  |  |  | 0.0007536
60 | 0.3162 | 875.7 | 86.44 | 2279 | 1.593 | 1510.531 | 0.5255389 | 731.1928 | 0.02723128 | 858.7477 | 0.0003747548 |  |  |  | 0.0009486
60 | 0.3981 | 1110 | 85.38 | 2801 | 1.343 | 1817.321 | 0.4060577 | 726.3124 | 0.1194839 | 1033.161 | 0.004792055 |  |  |  | 0.0011943
60 | 0.5012 | 1381 | 86.12 | 3508 | 2.342 | 2319.081 | 0.4614163 | 1315.845 | 0.002225887 | 1318.414 | 0.002053818 |  |  |  | 0.0015036
60 | 0.631 | 1694 | 84.22 | 4286 | 2.467 | 2809.717 | 0.4337917 | 1592.563 | 0.003585661 | 1597.345 | 0.003255552 |  |  |  | 0.001893
60 | 0.7943 | 2131 | 84.37 | 5304 | 2.94 | 3469.662 | 0.3946161 | 2051.787 | 0.00138174 | 1972.528 | 0.005530157 |  |  |  | 0.0023829
60 | 1 | 2648 | 84.1 | 6627 | 2.986 | 4284.576 | 0.3819764 | 2488.598 | 0.003623699 | 2435.813 | 0.006420977 |  |  |  | 0.003
60 | 1.259 | 3236 | 84.32 | 8076 | 4.354 | 5274.7 | 0.3969077 | 3361.612 | 0.001506764 | 2998.706 | 0.005377222 |  |  |  | 0.003777
60 | 1.585 | 4095 | 83.99 | 9910 | 5.993 | 6514.76 | 0.3491698 | 4390.103 | 0.005193268 | 3703.689 | 0.009131388 |  |  |  | 0.004755
60 | 1.995 | 5015 | 82.15 | 12260 | 7.963 | 8092.279 | 0.3765232 | 5663.181 | 0.01670518 | 4600.52 | 0.006830708 |  |  |  | 0.005985
60 | 2.512 | 6270 | 82.88 | 14930 | 8.453 | 9778.328 | 0.3130871 | 6811.951 | 0.007471108 | 5559.051 | 0.01285706 |  |  |  | 0.007536
60 | 3.162 | 7649 | 81.29 | 18040 | 10.67 | 11844.47 | 0.3008507 | 8460.256 | 0.0112488 | 6733.666 | 0.01432024 |  |  |  | 0.009486
60 | 3.981 | 9464 | 80.46 | 22180 | 13.06 | 14558.96 | 0.2898223 | 10569.65 | 0.01364863 | 8276.875 | 0.01573416 |  |  |  | 0.011943
60 | 5.012 | 11630 | 79.97 | 26980 | 16.41 | 17742.22 | 0.2762095 | 13126.12 | 0.01654906 | 10086.58 | 0.01761194 |  |  |  | 0.015036
60 | 6.31 | 14220 | 79.93 | 33090 | 19.97 | 21750.6 | 0.2804527 | 16291.52 | 0.02122171 | 12365.37 | 0.01701036 |  |  |  | 0.01893
60 | 7.943 | 17430 | 79.13 | 39870 | 26.49 | 26350.21 | 0.2619121 | 20184.14 | 0.02496757 | 14980.29 | 0.01975309 |  |  |  | 0.023829
60 | 10 | 21350 | 78.85 | 48260 | 34.43 | 32023.96 | 0.2499513 | 24963.58 | 0.02864707 | 18205.86 | 0.02168747 |  |  |  | 0.03
60 | 12.59 | 26100 | 78.27 | 58510 | 45.05 | 38993.5 | 0.2440399 | 30897.62 | 0.03378865 | 22168.09 | 0.02269476 |  |  |  | 0.03777
60 | 15.85 | 31860 | 77.7 | 70760 | 61.33 | 47474.52 | 0.2401959 | 38318.63 | 0.04109498 | 26989.61 | 0.02336875 |  |  |  | 0.04755
60 | 19.95 | 38820 | 77.11 | 85590 | 86.63 | 57930.68 | 0.2423489 | 47680.18 | 0.0520924 | 32934.02 | 0.02298937 |  |  |  | 0.05985
60 | 25.12 | 47360 | 76.55 | 103300 | 129.8 | 70778.71 | 0.2445133 | 59535.77 | 0.06609519 | 40238.22 | 0.02261279 |  |  |  | 0.07536
60 | 31.62 | 57630 | 75.96 | 124400 | 233.3 | 87190.11 | 0.2630964 | 75609.77 | 0.09733546 | 49568.22 | 0.01956883 |  |  |  | 0.09486
60 | 39.81 | 70110 | 75.39 | 149800 | 348.4 | 106279.5 | 0.2661492 | 93620.26 | 0.1124488 | 60420.68 | 0.0190997 |  |  |  | 0.11943
60 | 50 | 85100 | 74.78 | 180000 | 611.1 | 130469.4 | 0.2842283 | 117450.2 | 0.144509 | 74172.82 | 0.01648758 |  |  |  | 0.15

## P1A2_20
temperature | frequency | ¦G*¦ | delta | P1 Complex shear modulus | A2 | LOG | error log | LOGLOG | error loglog | G12 | error g12 | G12 | P1 | A2 | shifted freq | shift factor
°C | Hz |  | degrees |  | Pa | [6 empty] | 2.280923 | 100 | 20 |  | 30 | 303 | 1 | 1 | 0
30 | 0.01 | 2935 | 79.05 | 26120 | 68.09 | 9690.024 | 5.297093 | 6527.757 | 1.49844 | 4672.293 | 0.3503723 | Error |  |  | 0.01 | 40 | 313 | 0.14 | 0.1399681 | 1.016063e-09
30 | 0.01259 | 3681 | 78.66 | 32040 | 74.16 | 11653.03 | 4.690356 | 7788.968 | 1.245439 | 5618.804 | 0.2771329 | log | loglog | G12 | 0.01259 | 50 | 323 | 0.022 | 0.02212767 | 1.63003e-08
30 | 0.01585 | 4550 | 78.26 | 38890 | 83.46 | 13967.26 | 4.283776 | 9328.59 | 1.103003 | 6734.673 | 0.2305421 | 173.518 | 28.49664 | 11.66504 | 0.01585 | 60 | 333 | 0.004 | 0.003908013 | 8.461524e-09
30 | 0.01995 | 5595 | 77.77 | 47000 | 90.56 | 16579.48 | 3.854419 | 10998.04 | 0.9325582 | 7994.221 | 0.1838824 |  |  |  | 0.01995 | Ea | 357067 | error | 2.577789e-08
30 | 0.02512 | 6856 | 77.39 | 56690 | 102.2 | 19777.16 | 3.551904 | 13123.42 | 0.8356726 | 9536.061 | 0.1528086 |  |  |  | 0.02512
30 | 0.03162 | 8385 | 76.65 | 67790 | 105.2 | 23066.09 | 3.065565 | 15079.07 | 0.6373442 | 11121.9 | 0.1065401 |  |  |  | 0.03162
30 | 0.03981 | 10180 | 76.24 | 81060 | 113.6 | 27116.6 | 2.767941 | 17612.59 | 0.53307 | 13074.96 | 0.08087045 |  |  |  | 0.03981
30 | 0.05012 | 12330 | 76.24 | 96650 | 121.2 | 31738.42 | 2.477732 | 20444.16 | 0.433073 | 15303.49 | 0.05815766 |  |  |  | 0.05012
30 | 0.0631 | 15000 | 76.55 | 115800 | 132.9 | 37469.51 | 2.243905 | 24040.03 | 0.3632097 | 18066.88 | 0.04180333 |  |  |  | 0.0631
30 | 0.07943 | 18400 | 76.32 | 138200 | 144.9 | 44048.87 | 1.943125 | 28132.75 | 0.2797922 | 21239.29 | 0.0238113 |  |  |  | 0.07943
30 | 0.1 | 22190 | 75.08 | 162300 | 157 | 51040.55 | 1.690416 | 32472.37 | 0.2147197 | 24610.51 | 0.01189866 |  |  |  | 0.1
30 | 0.1259 | 26330 | 74.91 | 192900 | 169.5 | 59699.65 | 1.606208 | 37760.14 | 0.1884522 | 28785.71 | 0.00869868 |  |  |  | 0.1259
30 | 0.1585 | 32320 | 74.03 | 228400 | 184.9 | 69727.31 | 1.339585 | 43943.88 | 0.1293479 | 33620.8 | 0.00161987 |  |  |  | 0.1585
30 | 0.1995 | 38620 | 73.11 | 273500 | 200.4 | 82119.71 | 1.268668 | 51444.4 | 0.1102681 | 39596.11 | 0.0006388181 |  |  |  | 0.1995
30 | 0.2512 | 47390 | 72.27 | 322600 | 218.4 | 95593.66 | 1.034634 | 59684.07 | 0.0673005 | 46092.92 | 0.0007491311 |  |  |  | 0.2512
30 | 0.3162 | 56830 | 72.48 | 378100 | 236 | 110532.7 | 0.8929711 | 68725.8 | 0.04381592 | 53296.18 | 0.003866639 |  |  |  | 0.3162
30 | 0.3981 | 68030 | 71.94 | 448900 | 258.6 | 129488 | 0.8161228 | 80256.77 | 0.03230149 | 62435.93 | 0.006761677 |  |  |  | 0.3981
30 | 0.5012 | 81670 | 71.45 | 526300 | 274.7 | 149338.2 | 0.6865057 | 91901.47 | 0.01569462 | 72007.23 | 0.0139984 |  |  |  | 0.5012
30 | 0.631 | 97880 | 71.07 | 619200 | 291.6 | 172712.5 | 0.5845105 | 105476 | 0.006022642 | 83277.73 | 0.02225629 |  |  |  | 0.631
30 | 0.7943 | 115600 | 69.91 | 720800 | 315.2 | 198583.6 | 0.5153102 | 120870.7 | 0.002078816 | 95752.15 | 0.0294789 |  |  |  | 0.7943
30 | 1 | 138400 | 69.32 | 840200 | 338.1 | 228293.3 | 0.4218734 | 138285.3 | 6.867563e-07 | 110077.4 | 0.0418787 |  |  |  | 1
30 | 1.259 | 166000 | 69.38 | 986600 | 365.4 | 264390.4 | 0.351309 | 159456.8 | 0.001553683 | 127482.6 | 0.05383914 |  |  |  | 1.259
30 | 1.585 | 200100 | 68.72 | 1153000 | 398.5 | 305442.3 | 0.2771476 | 183797.5 | 0.006637636 | 147276.8 | 0.06968757 |  |  |  | 1.585
30 | 1.995 | 239400 | 67.95 | 1358000 | 440 | 355897.8 | 0.2368028 | 213934.8 | 0.01131474 | 171605.2 | 0.08019449 |  |  |  | 1.995
30 | 2.512 | 283800 | 68.67 | 1568000 | 498.6 | 409650.8 | 0.1966468 | 247582 | 0.01628638 | 197523.6 | 0.09241862 |  |  |  | 2.512
30 | 3.162 | 335000 | 67.57 | 1839000 | 561.6 | 477224.4 | 0.180243 | 289165 | 0.01871994 | 230105.9 | 0.09804203 |  |  |  | 3.162
30 | 3.981 | 394700 | 66.62 | 2108000 | 649.1 | 547785.8 | 0.1504304 | 334940.3 | 0.02292359 | 264128.9 | 0.1094359 |  |  |  | 3.981
30 | 5.012 | 474600 | 66.68 | 2466000 | 760.6 | 640993.5 | 0.1229185 | 395398.8 | 0.0278489 | 309071.4 | 0.121644 |  |  |  | 5.012
30 | 6.31 | 562400 | 66.18 | 2846000 | 902.9 | 743251.3 | 0.1034077 | 463948.2 | 0.03064481 | 358377.6 | 0.1316028 |  |  |  | 6.31
30 | 7.943 | 665900 | 66.14 | 3301000 | 1072 | 865440.2 | 0.08979307 | 546168.3 | 0.03232962 | 417294.1 | 0.1393814 |  |  |  | 7.943
30 | 10 | 786500 | 65.15 | 3816000 | 1313 | 1010146.6 | 0.08085881 | 647368.3 | 0.03129353 | 487068 | 0.1449436 |  |  |  | 10
30 | 12.59 | 928300 | 64.6 | 4406000 | 1596 | 1176366.3 | 0.07140994 | 764356 | 0.03118992 | 567215 | 0.1513011 |  |  |  | 12.59
30 | 15.85 | 1093000 | 64.04 | 5080000 | 1948 | 1369255.8 | 0.06388258 | 902162.7 | 0.03048499 | 660221.7 | 0.15678 |  |  |  | 15.85
30 | 19.95 | 1286000 | 63.45 | 5843000 | 2381 | 1590949.8 | 0.05623086 | 1062766.8 | 0.03013252 | 767117.1 | 0.1628009 |  |  |  | 19.95
30 | 25.12 | 1509000 | 62.84 | 6667000 | 2958 | 1841231.5 | 0.04847338 | 1249788.8 | 0.02950727 | 887796.8 | 0.1694684 |  |  |  | 25.12
30 | 31.62 | 1766000 | 62.66 | 7598000 | 3693 | 2130489.0 | 0.04259782 | 1469474.6 | 0.02819307 | 1027269.7 | 0.1749808 |  |  |  | 31.62
30 | 39.81 | 2070000 | 61.56 | 8787000 | 4652 | 2499235.3 | 0.04299818 | 1750091.7 | 0.02388418 | 1205070.1 | 0.1745907 |  |  |  | 39.81
30 | 50 | 2342000 | 59.6 | 8799000 | 5913 | 2604128.5 | 0.01252722 | 1873767.5 | 0.0399714 | 1255647.1 | 0.2151632 |  |  |  | 50
40 | 0.01 | 435.9 | 82.17 | 3603 | 42.38 | 1718.226 | 8.65413 | 1324.515 | 4.15579 | 828.4867 | 0.8111431 |  |  |  | 0.0014
40 | 0.01259 | 538.7 | 82.23 | 4511 | 38.68 | 2040.838 | 7.775448 | 1514.209 | 3.279202 | 984.0419 | 0.6834288 |  |  |  | 0.0017626
40 | 0.01585 | 666.6 | 82.2 | 5593 | 38.37 | 2438.013 | 7.061695 | 1764.272 | 2.711531 | 1175.55 | 0.5829347 |  |  |  | 0.002219
40 | 0.01995 | 825 | 82.02 | 6913 | 37.94 | 2903.388 | 6.346659 | 2047.171 | 2.194605 | 1399.942 | 0.4856696 |  |  |  | 0.002793
40 | 0.02512 | 1019 | 81.71 | 8488 | 38.81 | 3458.027 | 5.729081 | 2391.044 | 1.812958 | 1667.376 | 0.4048608 |  |  |  | 0.0035168
40 | 0.03162 | 1256 | 81.47 | 10350 | 38.57 | 4075.29 | 5.038489 | 2749.347 | 1.413652 | 1965.005 | 0.3186543 |  |  |  | 0.0044268
40 | 0.03981 | 1543 | 81.27 | 12630 | 39.22 | 4824.149 | 4.521891 | 3187.903 | 1.136446 | 2326.087 | 0.2575656 |  |  |  | 0.0055734
40 | 0.05012 | 1891 | 81.43 | 15410 | 40.71 | 5729.531 | 4.120472 | 3723.179 | 0.9387559 | 2762.64 | 0.2124667 |  |  |  | 0.0070168
40 | 0.0631 | 2331 | 82.06 | 18840 | 44.35 | 6871.47 | 3.794173 | 4432.838 | 0.8130435 | 3313.255 | 0.1775677 |  |  |  | 0.008834
40 | 0.07943 | 2905 | 82.09 | 22840 | 43.62 | 8045.03 | 3.130683 | 5050.268 | 0.5453446 | 3879.117 | 0.1124424 |  |  |  | 0.0111202
40 | 0.1 | 3553 | 80.99 | 27360 | 49.26 | 9542.873 | 2.842136 | 6007.119 | 0.4770906 | 4601.34 | 0.08705904 |  |  |  | 0.014
40 | 0.1259 | 4285 | 81.05 | 33280 | 51.72 | 11326.5 | 2.700406 | 7029.098 | 0.4101073 | 5461.363 | 0.07536695 |  |  |  | 0.017626
40 | 0.1585 | 5360 | 80.08 | 39940 | 50.99 | 13154.9 | 2.114908 | 7954.871 | 0.23437 | 6342.971 | 0.03363194 |  |  |  | 0.02219
40 | 0.1995 | 6523 | 79.54 | 48810 | 54.77 | 15734.31 | 1.994107 | 9418.627 | 0.1970564 | 7586.701 | 0.0265916 |  |  |  | 0.02793
40 | 0.2512 | 8110 | 78.86 | 58680 | 60.56 | 18654.03 | 1.690331 | 11145.26 | 0.140072 | 8994.518 | 0.01189521 |  |  |  | 0.035168
40 | 0.3162 | 9838 | 78.92 | 69820 | 66.12 | 21879.56 | 1.498139 | 13028.99 | 0.105205 | 10549.79 | 0.005234695 |  |  |  | 0.044268
40 | 0.3981 | 12300 | 77.84 | 84280 | 69.83 | 25829.19 | 1.209855 | 15195.21 | 0.05540513 | 12454.2 | 0.0001571731 |  |  |  | 0.055734
40 | 0.5012 | 15020 | 77.39 | 100400 | 75.87 | 30300.96 | 1.035051 | 17745.66 | 0.03293084 | 14610.38 | 0.0007437289 |  |  |  | 0.070168
40 | 0.631 | 17800 | 78.16 | 120700 | 82.71 | 35838.44 | 1.02697 | 20884.53 | 0.03002879 | 17280.42 | 0.0008520564 |  |  |  | 0.08834
40 | 0.7943 | 22000 | 76.97 | 143200 | 94.86 | 42279.81 | 0.8497329 | 24813.23 | 0.01635175 | 20386.29 | 0.005380284 |  |  |  | 0.111202
40 | 1 | 26590 | 77.06 | 168900 | 104.6 | 49311.32 | 0.7301811 | 28927.48 | 0.007727836 | 23776.71 | 0.01119415 |  |  |  | 0.14
40 | 1.259 | 32430 | 76.26 | 201300 | 121.3 | 58503.24 | 0.6463924 | 34602.43 | 0.004487447 | 28208.83 | 0.01694225 |  |  |  | 0.17626
40 | 1.585 | 39990 | 74.78 | 242500 | 139 | 69892.23 | 0.5591193 | 41514.7 | 0.001453661 | 33700.33 | 0.02473737 |  |  |  | 0.2219
40 | 1.995 | 48330 | 74.72 | 285600 | 160 | 82000.88 | 0.4853726 | 49074.15 | 0.0002370735 | 39538.82 | 0.03308727 |  |  |  | 0.2793
40 | 2.512 | 58240 | 73.69 | 340000 | 180.9 | 96784.44 | 0.4380066 | 58074.42 | 8.083e-06 | 46667.09 | 0.03948595 |  |  |  | 0.35168
40 | 3.162 | 68940 | 73.1 | 404100 | 209.2 | 114507.6 | 0.4368877 | 69175.93 | 1.171134e-05 | 55212.77 | 0.03964821 |  |  |  | 0.44268
40 | 3.981 | 83910 | 73.93 | 471900 | 241.1 | 133426.2 | 0.3482311 | 81240.04 | 0.00101247 | 64334.86 | 0.05442298 |  |  |  | 0.55734
40 | 5.012 | 101400 | 72.99 | 565300 | 281.8 | 159180.3 | 0.324701 | 97616.95 | 0.001391904 | 76752.85 | 0.05908233 |  |  |  | 0.70168
40 | 6.31 | 122000 | 72.53 | 665300 | 332.8 | 187447 | 0.2877795 | 116165.9 | 0.002286813 | 90382.36 | 0.06716442 |  |  |  | 0.8834
40 | 7.943 | 146700 | 72.05 | 782500 | 393.2 | 220634.1 | 0.2539971 | 138135.4 | 0.003408417 | 106384.3 | 0.07552439 |  |  |  | 1.11202
40 | 10 | 176200 | 71.58 | 916000 | 473.2 | 259469.9 | 0.223339 | 164609.6 | 0.004327001 | 125110 | 0.0840735 |  |  |  | 1.4
40 | 12.59 | 211300 | 71.1 | 1079000 | 560.8 | 305951.5 | 0.2006576 | 195975.9 | 0.005259611 | 147522.3 | 0.09110422 |  |  |  | 1.7626
40 | 15.85 | 253200 | 70.62 | 1262000 | 692.5 | 361093.3 | 0.1815773 | 235050.1 | 0.005138302 | 174110.4 | 0.097569 |  |  |  | 2.219
40 | 19.95 | 303000 | 70.12 | 1477000 | 855.3 | 426419.3 | 0.1659131 | 281852.2 | 0.004871281 | 205608.9 | 0.1033125 |  |  |  | 2.793
40 | 25.12 | 362400 | 69.61 | 1725000 | 1104 | 506390.7 | 0.1578675 | 341758.6 | 0.003244155 | 244169.2 | 0.106435 |  |  |  | 3.5168
40 | 31.62 | 432500 | 69.18 | 2008000 | 1460 | 602136.9 | 0.1538397 | 415881.4 | 0.001476448 | 290335.7 | 0.1080461 |  |  |  | 4.4268
40 | 39.81 | 516300 | 68.54 | 2351000 | 1981 | 722533.4 | 0.1595562 | 511340.2 | 9.228372e-05 | 348387.9 | 0.1057693 |  |  |  | 5.5734
40 | 50 | 611000 | 67.5 | 2650000 | 2828 | 847132.7 | 0.1493585 | 618828.6 | 0.0001641657 | 408466.7 | 0.1098779 |  |  |  | 7
50 | 0.01 | 68.65 | 87.11 | 520.3 | 0.204 | 140.7613 | 1.103381 |  |  | 67.87165 | 0.0001285496 |  |  |  | 0.00022
50 | 0.01259 | 86.78 | 86.98 | 652.8 | 0.2524 | 176.1969 | 1.061696 |  |  | 84.95785 | 0.0004408875 |  |  |  | 0.00027698
50 | 0.01585 | 108.9 | 86.8 | 817.9 | 0.1438 | 193.5872 | 0.6047555 |  |  | 93.34302 | 0.02040774 |  |  |  | 0.0003487
50 | 0.01995 | 136.6 | 86.57 | 1022 | 0.2195 | 250.1007 | 0.6903914 |  |  | 120.5924 | 0.01373251 |  |  |  | 0.0004389
50 | 0.02512 | 171.1 | 86.32 | 1274 | 0.3208 | 320.1451 | 0.7588145 |  |  | 154.3662 | 0.009565139 |  |  |  | 0.00055264
50 | 0.03162 | 213.6 | 86.05 | 1582 | 0.3914 | 396.3774 | 0.7322214 |  |  | 191.1235 | 0.01107275 |  |  |  | 0.00069564
50 | 0.03981 | 265.7 | 85.87 | 1961 | 0.4004 | 475.8612 | 0.6256366 |  |  | 229.4487 | 0.01861509 |  |  |  | 0.00087582
50 | 0.05012 | 330.2 | 85.96 | 2433 | 0.5948 | 608.3875 | 0.7097754 |  |  | 293.3496 | 0.01245465 |  |  |  | 0.00110264
50 | 0.0631 | 411.7 | 86.42 | 3015 | 0.9629 | 788.2603 | 0.8365795 |  |  | 380.0798 | 0.005898846 |  |  |  | 0.0013882
50 | 0.07943 | 515.9 | 86.36 | 3727 | 0.9671 | 941.2639 | 0.6798141 |  |  | 453.8544 | 0.01446407 |  |  |  | 0.00174746
50 | 0.1 | 639.8 | 85.64 | 4585 | 1.21 | 1161.218 | 0.664176 | 88.50513 | 0.7424709 | 559.9108 | 0.01559149 |  |  |  | 0.0022
50 | 0.1259 | 785.1 | 85.67 | 5659 | 2.056 | 1511.658 | 0.8564279 | 302.3982 | 0.378014 | 728.8846 | 0.005126968 |  |  |  | 0.0027698
50 | 0.1585 | 987.6 | 84.79 | 6955 | 1.957 | 1780.38 | 0.644382 | 316.2896 | 0.4620453 | 858.4558 | 0.01709967 |  |  |  | 0.003487
50 | 0.1995 | 1220 | 84.58 | 8566 | 3.138 | 2291.345 | 0.7711508 | 610.4362 | 0.2496426 | 1104.831 | 0.008911564 |  |  |  | 0.004389
50 | 0.2512 | 1528 | 84.19 | 10500 | 4.555 | 2888.944 | 0.7932935 | 942.5704 | 0.1467921 | 1392.978 | 0.007808381 |  |  |  | 0.0055264
50 | 0.3162 | 1879 | 84.08 | 12810 | 3.706 | 3294.391 | 0.5674132 | 900.6512 | 0.2711027 | 1588.475 | 0.02390638 |  |  |  | 0.0069564
50 | 0.3981 | 2369 | 83.31 | 15670 | 6.859 | 4317.851 | 0.6767481 | 1608.108 | 0.1031611 | 2081.962 | 0.01468076 |  |  |  | 0.0087582
50 | 0.5012 | 2932 | 82.93 | 19060 | 6.167 | 4993.995 | 0.494592 | 1696.954 | 0.1774346 | 2407.982 | 0.03194216 |  |  |  | 0.0110264
50 | 0.631 | 3567 | 83.42 | 23240 | 7.912 | 6141.076 | 0.5207587 | 2263.273 | 0.1335879 | 2961.077 | 0.02885553 |  |  |  | 0.013882
50 | 0.7943 | 4423 | 81.93 | 28220 | 9.946 | 7500.19 | 0.4840327 | 2942.83 | 0.1119926 | 3616.408 | 0.0332563 |  |  |  | 0.0174746
50 | 1 | 5442 | 81.64 | 34040 | 11.76 | 9016.94 | 0.4315394 | 3657.083 | 0.1075768 | 4347.748 | 0.0404313 |  |  |  | 0.022
50 | 1.259 | 6732 | 81.5 | 41200 | 15 | 11009.38 | 0.4037082 | 4727.015 | 0.08870214 | 5308.454 | 0.04471515 |  |  |  | 0.027698
50 | 1.585 | 8368 | 81.73 | 49790 | 20.03 | 13527.95 | 0.3802308 | 6204.031 | 0.06687422 | 6522.846 | 0.04862079 |  |  |  | 0.03487
50 | 1.995 | 10340 | 81.21 | 60190 | 24.67 | 16404.58 | 0.3440017 | 7787.003 | 0.06096204 | 7909.888 | 0.05523465 |  |  |  | 0.04389
50 | 2.512 | 12680 | 80.38 | 72520 | 31.41 | 19947.7 | 0.3285152 | 9869.029 | 0.04914443 | 9618.293 | 0.05830271 |  |  |  | 0.055264
50 | 3.162 | 15610 | 79.33 | 87460 | 40.02 | 24278.44 | 0.3083727 | 12474.19 | 0.04035459 | 11706.47 | 0.06253303 |  |  |  | 0.069564
50 | 3.981 | 19070 | 79.77 | 104600 | 53.58 | 29587.63 | 0.3041827 | 15944.3 | 0.02686544 | 14266.43 | 0.06344925 |  |  |  | 0.087582
50 | 5.012 | 23060 | 78.73 | 125900 | 68.31 | 35955.79 | 0.3127355 | 19995.52 | 0.01766022 | 17337 | 0.0615926 |  |  |  | 0.110264
50 | 6.31 | 28170 | 78.62 | 150200 | 79.1 | 42682.94 | 0.2654222 | 23964.6 | 0.02228643 | 20580.67 | 0.07258269 |  |  |  | 0.13882
50 | 7.943 | 34340 | 77.77 | 180600 | 93.26 | 51154.13 | 0.2397442 | 29064.41 | 0.02360162 | 24665.27 | 0.0793738 |  |  |  | 0.174746
50 | 10 | 41930 | 76.9 | 214900 | 127.6 | 62302.5 | 0.2360689 | 36925.84 | 0.01424338 | 30040.74 | 0.08040071 |  |  |  | 0.22
50 | 12.59 | 51270 | 76.95 | 257800 | 163.7 | 75580.64 | 0.2248361 | 45968.02 | 0.01069423 | 36443.13 | 0.08363192 |  |  |  | 0.27698
50 | 15.85 | 62040 | 76.41 | 307200 | 211.3 | 91271.3 | 0.2219999 | 56967.23 | 0.006685694 | 44008.79 | 0.0844707 |  |  |  | 0.3487
50 | 19.95 | 75300 | 76 | 364900 | 284.2 | 110683.3 | 0.2208043 | 71275.85 | 0.002856001 | 53368.8 | 0.08482717 |  |  |  | 0.4389
50 | 25.12 | 91300 | 75.61 | 434000 | 372.8 | 133809.6 | 0.2167871 | 88341.42 | 0.001050085 | 64519.74 | 0.08603755 |  |  |  | 0.55264
50 | 31.62 | 110400 | 75.32 | 515400 | 513.4 | 162878.2 | 0.2259539 | 110853.8 | 1.689764e-05 | 78535.89 | 0.08330392 |  |  |  | 0.69564
50 | 39.81 | 133600 | 74.96 | 612100 | 699.1 | 197898.2 | 0.2316247 | 138310.8 | 0.001243308 | 95421.68 | 0.08166214 |  |  |  | 0.87582
50 | 50 | 160900 | 74.54 | 719900 | 971.2 | 239301.2 | 0.2374289 | 171995.2 | 0.004755095 | 115385.2 | 0.08001902 |  |  |  | 1.1
60 | 0.01 | 12.9 | 88.84 | 80.48 | 0.1352 | 27.74828 | 1.324869 |  |  | 13.37954 | 0.001381895 |  |  |  | 4e-05
60 | 0.01259 | 16.05 | 89.12 | 100.4 | 0.2654 | 37.33317 | 1.75842 |  |  | 18.00114 | 0.01477843 |  |  |  | 5.036e-05
60 | 0.01585 | 20.1 | 89.15 | 125.5 | 0.139 | 40.36816 | 1.016802 |  |  | 19.46454 | 0.0009995121 |  |  |  | 6.34e-05
60 | 0.01995 | 25.29 | 89.14 | 157.4 | 0.1352 | 48.52886 | 0.8443681 |  |  | 23.39943 | 0.005588419 |  |  |  | 7.98e-05
60 | 0.02512 | 31.37 | 88.74 | 197.3 | 0.3284 | 67.92137 | 1.35762 |  |  | 32.75002 | 0.001935279 |  |  |  | 0.00010048
60 | 0.03162 | 39.8 | 89.22 | 248.2 | 0.2608 | 79.13818 | 0.9769278 |  |  | 38.1585 | 0.001701051 |  |  |  | 0.00012648
60 | 0.03981 | 49.64 | 88.95 | 312.1 | 0.4789 | 105.9951 | 1.28885 |  |  | 51.10822 | 0.0008748252 |  |  |  | 0.00015924
60 | 0.05012 | 62.28 | 89.02 | 392.4 | 0.3958 | 124.2663 | 0.9905915 |  |  | 59.91818 | 0.001438119 |  |  |  | 0.00020048
60 | 0.0631 | 78.17 | 88.66 | 488.2 | 0.2213 | 135.3095 | 0.5343097 |  |  | 65.24295 | 0.02734758 |  |  |  | 0.0002524
60 | 0.07943 | 98.31 | 88.52 | 608 | 0.5984 | 191.7572 | 0.903518 |  |  | 92.46061 | 0.003540182 |  |  |  | 0.00031772
60 | 0.1 | 123.4 | 88.59 | 771.6 | 0.5127 | 227.9314 | 0.7175676 |  |  | 109.9029 | 0.01196325 |  |  |  | 0.0004
60 | 0.1259 | 155.1 | 88.41 | 956.8 | 0.7355 | 289.5886 | 0.7518776 |  |  | 139.6325 | 0.009945237 |  |  |  | 0.0005036
60 | 0.1585 | 194.3 | 88.16 | 1198 | 0.7844 | 353.0235 | 0.6673242 |  |  | 170.2193 | 0.01536005 |  |  |  | 0.000634
60 | 0.1995 | 243.3 | 88.09 | 1465 | 1.09 | 440.9971 | 0.6602624 | 32.4355 | 0.7511432 | 212.638 | 0.01588239 |  |  |  | 0.000798
60 | 0.2512 | 304.4 | 87.94 | 1825 | 1.738 | 572.4365 | 0.7753517 | 129.1944 | 0.3312886 | 276.0149 | 0.008695438 |  |  |  | 0.0010048
60 | 0.3162 | 381 | 87.6 | 2279 | 1.926 | 700.7498 | 0.704321 | 168.0716 | 0.3123326 | 337.8844 | 0.01280615 |  |  |  | 0.0012648
60 | 0.3981 | 477.2 | 87.36 | 2801 | 2.377 | 861.8515 | 0.6497317 | 241.4855 | 0.2439898 | 415.5637 | 0.01668291 |  |  |  | 0.0015924
60 | 0.5012 | 597.3 | 87.11 | 3508 | 2.848 | 1071.453 | 0.6301607 | 329.1374 | 0.2015633 | 516.6283 | 0.01824138 |  |  |  | 0.0020048
60 | 0.631 | 745.8 | 86.82 | 4286 | 3.152 | 1287.68 | 0.5279113 | 406.1213 | 0.2074397 | 620.8876 | 0.02805214 |  |  |  | 0.002524
60 | 0.7943 | 933.2 | 86.46 | 5304 | 4.853 | 1652.614 | 0.5943028 | 644.8419 | 0.09548052 | 796.8498 | 0.02134823 |  |  |  | 0.0031772
60 | 1 | 1162 | 86.13 | 6627 | 5.273 | 2017.315 | 0.5418015 | 784.7253 | 0.1054152 | 972.7001 | 0.02653925 |  |  |  | 0.004
60 | 1.259 | 1449 | 85.77 | 8076 | 6.653 | 2472.672 | 0.4990969 | 1032.42 | 0.08265338 | 1192.262 | 0.03139378 |  |  |  | 0.005036
60 | 1.585 | 1805 | 85.42 | 9910 | 8.667 | 3064.593 | 0.4869745 | 1375.536 | 0.05661079 | 1477.672 | 0.03288608 |  |  |  | 0.00634
60 | 1.995 | 2244 | 85.04 | 12260 | 11.1 | 3813.255 | 0.4890368 | 1808.001 | 0.03775076 | 1838.658 | 0.03262845 |  |  |  | 0.00798
60 | 2.512 | 2786 | 84.62 | 14930 | 14.54 | 4700.498 | 0.4722237 | 2361.269 | 0.02324163 | 2266.465 | 0.03477497 |  |  |  | 0.010048
60 | 3.162 | 3454 | 84.28 | 18040 | 17.64 | 5683.47 | 0.4166376 | 2940.767 | 0.02207929 | 2740.43 | 0.0426804 |  |  |  | 0.012648
60 | 3.981 | 4285 | 83.9 | 22180 | 23.62 | 7087.851 | 0.4278568 | 3861.224 | 0.009780737 | 3417.589 | 0.0409778 |  |  |  | 0.015924
60 | 5.012 | 5310 | 83.47 | 26980 | 34.96 | 8908.342 | 0.4592146 | 5210.247 | 0.0003529091 | 4295.384 | 0.03651018 |  |  |  | 0.020048
60 | 6.31 | 6566 | 83.09 | 33090 | 43.53 | 10953.31 | 0.4464729 | 6555.624 | 2.497391e-06 | 5281.419 | 0.03827555 |  |  |  | 0.02524
60 | 7.943 | 8110 | 82.75 | 39870 | 65.85 | 13707.7 | 0.4764058 | 8735.255 | 0.005943919 | 6609.516 | 0.0342311 |  |  |  | 0.031772
60 | 10 | 10010 | 82.43 | 48260 | 89.26 | 16908.26 | 0.4749096 | 11153.9 | 0.01305895 | 8152.749 | 0.03442492 |  |  |  | 0.04
60 | 12.59 | 12330 | 82.13 | 58510 | 128.6 | 21097.54 | 0.5056265 | 14502.13 | 0.03103468 | 10172.72 | 0.03061166 |  |  |  | 0.05036
60 | 15.85 | 15160 | 81.85 | 70760 | 196.3 | 26524.26 | 0.561932 | 19079.13 | 0.06683144 | 12789.35 | 0.02445328 |  |  |  | 0.0634
60 | 19.95 | 18630 | 81.62 | 85590 | 299.7 | 33352.9 | 0.6245414 | 24968.63 | 0.1157616 | 16081.95 | 0.01870633 |  |  |  | 0.0798
60 | 25.12 | 22890 | 81.51 | 103300 | 470.8 | 42061.98 | 0.7015235 | 32732.89 | 0.1849071 | 20281.26 | 0.01298886 |  |  |  | 0.10048
60 | 31.62 | 28020 | 81.48 | 124400 | 732.2 | 52859.36 | 0.7858591 | 42523.26 | 0.2679139 | 25487.49 | 0.008168929 |  |  |  | 0.12648
60 | 39.81 | 34290 | 81.6 | 149800 | 1132 | 66359.17 | 0.8746622 | 54941.12 | 0.362704 | 31996.77 | 0.004472615 |  |  |  | 0.15924
60 | 50 | 41790 | 81.94 | 180000 | 1779 | 83385.35 | 0.990706 | 70925.98 | 0.4860875 | 40206.38 | 0.001436017 |  |  |  | 0.2

## P1BM1_20
temperature | frequency | ¦G*¦ | delta | P1 Complex shear modulus | BM1 | LOG | error log | LOGLOG | error loglog | G12 | error g12 | G12 | P1 | BM1 | shifted freq | shift factor
°C | Hz |  | degrees | [8 empty] | 1.061669 | 100 | 20 |  | 30 | 303 | 1 | 1 | 0
30 | 0.01 | 4927 | 81.65 | 26120 | 14.75 | 7509.476 | 0.2747309 | 3460.234 | 0.08862504 | 5347.559 | 0.007285988 | Error |  |  | 0.01 | 40 | 313 | 0.13 | 0.1302698 | 7.2813e-08
30 | 0.01259 | 6053 | 80.63 | 32040 | 18.51 | 9246.517 | 0.2783537 | 4437.646 | 0.0712187 | 6584.519 | 0.007710756 | log | loglog | G12 | 0.01259 | 50 | 323 | 0.02 | 0.0192529 | 5.581567e-07
29.9 | 0.01585 | 7455 | 80.05 | 38890 | 23.17 | 11281.13 | 0.2634052 | 5621.704 | 0.06047415 | 8033.384 | 0.006019188 | 26.55315 | 4.397925 | 2.043827 | 0.01585 | 60 | 333 | 0.004 | 0.003191679 | 6.533827e-07
30 | 0.01995 | 9149 | 79.55 | 47000 | 29.1 | 13721.36 | 0.2497658 | 7086.798 | 0.050806 | 9771.089 | 0.004623362 |  |  |  | 0.01995 | Ea | 370106.3 | error | 1.284352e-06
30 | 0.02512 | 11210 | 79.07 | 56690 | 36 | 16620.31 | 0.2329341 | 8837.637 | 0.04478691 | 11835.46 | 0.003113039 |  |  |  | 0.02512 | 25 | 298 |  | 0.3428819
30 | 0.03162 | 13730 | 78.62 | 67790 | 45.2 | 20036.77 | 0.2109955 | 10996.37 | 0.03964034 | 14268.35 | 0.001537394 |  |  |  | 0.03162
29.9 | 0.03981 | 16850 | 78.03 | 81060 | 56.29 | 24121.86 | 0.1862476 | 13604.6 | 0.03709693 | 17177.37 | 0.0003774627 |  |  |  | 0.03981
30 | 0.05012 | 20700 | 77.04 | 96650 | 70.25 | 28980.73 | 0.1600281 | 16777.84 | 0.0359013 | 20637.41 | 9.142544e-06 |  |  |  | 0.05012
30 | 0.0631 | 25200 | 75.52 | 115800 | 87.82 | 34969.5 | 0.1502945 | 20737.79 | 0.03135441 | 24902.06 | 0.0001397825 |  |  |  | 0.0631
30 | 0.07943 | 30290 | 74.39 | 138200 | 109.2 | 42020.43 | 0.1499786 | 25469.78 | 0.02532419 | 29923.09 | 0.0001467326 |  |  |  | 0.07943
30 | 0.1 | 36740 | 74.51 | 162300 | 135.6 | 49809.1 | 0.1265357 | 30864.16 | 0.02557766 | 35469.47 | 0.0011959 |  |  |  | 0.1
30 | 0.1259 | 45530 | 73.6 | 192900 | 168.4 | 59634.91 | 0.09597212 | 37676.06 | 0.0297564 | 42466.5 | 0.004527314 |  |  |  | 0.1259
29.9 | 0.1585 | 54110 | 73.47 | 228400 | 210.1 | 71228.06 | 0.1000815 | 45882.73 | 0.02311836 | 50722.08 | 0.003920237 |  |  |  | 0.1585
30 | 0.1995 | 65870 | 73.15 | 273500 | 261.3 | 85833.01 | 0.09184949 | 56215.17 | 0.02148392 | 61122.38 | 0.005194889 |  |  |  | 0.1995
30 | 0.2512 | 78010 | 72.99 | 322600 | 324.7 | 102125.5 | 0.09556315 | 68036.51 | 0.01634533 | 72724.37 | 0.004590856 |  |  |  | 0.2512
30 | 0.3162 | 94520 | 71.78 | 378100 | 403.9 | 120888.4 | 0.07782503 | 81910.07 | 0.01779828 | 86085.59 | 0.007962728 |  |  |  | 0.3162
30 | 0.3981 | 111100 | 71.79 | 448900 | 501.7 | 144610.1 | 0.09097538 | 99420.13 | 0.01105218 | 102978 | 0.005344336 |  |  |  | 0.3981
30 | 0.5012 | 133200 | 71.26 | 526300 | 618.6 | 170973.8 | 0.08042146 | 119200.2 | 0.01104671 | 121751.8 | 0.007386965 |  |  |  | 0.5012
29.9 | 0.631 | 164500 | 69.37 | 619200 | 770 | 203052.1 | 0.05492439 | 143592.6 | 0.01615352 | 144595.1 | 0.01464162 |  |  |  | 0.631
30 | 0.7943 | 193700 | 69.97 | 720800 | 950.4 | 238687.7 | 0.05394218 | 171068.6 | 0.01365096 | 169971.4 | 0.01500663 |  |  |  | 0.7943
30 | 1 | 231400 | 69.11 | 840200 | 1177 | 281048.7 | 0.04603517 | 204074.8 | 0.01394445 | 200137.1 | 0.01825292 |  |  | 0.3428819 | 1
30 | 1.259 | 278600 | 67.8 | 986600 | 1457 | 332936.1 | 0.0380377 | 244612.6 | 0.01488241 | 237086.5 | 0.02220327 |  |  | 0.4316883 | 1.259
30 | 1.585 | 325500 | 68.28 | 1153000 | 1801 | 392744.4 | 0.04267866 | 291879.5 | 0.0106686 | 279676.5 | 0.01981868 |  |  | 0.5434678 | 1.585
29.9 | 1.995 | 383400 | 68.29 | 1358000 | 2227 | 466340.5 | 0.04679825 | 350183.8 | 0.007505765 | 332084.9 | 0.01791375 |  |  | 0.6840493 | 1.995
30 | 2.512 | 456200 | 68.12 | 1568000 | 2757 | 544746.6 | 0.03767324 | 413824.8 | 0.008628048 | 387918.4 | 0.02240248 |  |  | 0.8613193 | 2.512
30 | 3.162 | 556200 | 67.78 | 1839000 | 3422 | 644958 | 0.02546556 | 494949.3 | 0.0121272 | 459279.8 | 0.03036452 |  |  | 1.084192 | 3.162
29.9 | 3.981 | 649900 | 66.23 | 2108000 | 4232 | 748714.9 | 0.02311806 | 580954.3 | 0.01125436 | 533165.9 | 0.03226282 |  |  | 1.365013 | 3.981
30 | 5.012 | 774700 | 65.08 | 2466000 | 5240 | 884197.8 | 0.01997763 | 692435.5 | 0.01127606 | 629644.4 | 0.03505918 |  |  | 1.718524 | 5.012
30 | 6.31 | 911700 | 65.26 | 2846000 | 6477 | 1032186.2 | 0.01746509 | 816150.9 | 0.01098371 | 735028.2 | 0.03755179 |  |  | 2.163585 | 6.31
30 | 7.943 | 1074000 | 64.76 | 3301000 | 8056 | 1211224.1 | 0.01632497 | 966804.4 | 0.009961978 | 862522.5 | 0.03877214 |  |  | 2.723511 | 7.943
30 | 10 | 1266000 | 64.26 | 3816000 | 9975 | 1416312.6 | 0.01409689 | 1140595.8 | 0.009811984 | 1008567.7 | 0.0413484 |  |  | 3.428819 | 10
30 | 12.59 | 1489000 | 63.76 | 4406000 | 12380 | 1655098.5 | 0.01244349 | 1344673.1 | 0.009395187 | 1178609.1 | 0.04345389 |  |  | 4.316883 | 12.59
29.9 | 15.85 | 1747000 | 63.24 | 5080000 | 15310 | 1930703.7 | 0.01105732 | 1581565.8 | 0.008967362 | 1374869.7 | 0.0453737 |  |  | 5.434678 | 15.85
30 | 19.95 | 2048000 | 62.69 | 5843000 | 19010 | 2249194.0 | 0.009650956 | 1857957.7 | 0.008610743 | 1601669.3 | 0.04749563 |  |  | 6.840493 | 19.95
30 | 25.12 | 2386000 | 62.14 | 6667000 | 23620 | 2603087.1 | 0.008278031 | 2168787.2 | 0.008287619 | 1853679.4 | 0.04977436 |  |  | 8.613193 | 25.12
30 | 31.62 | 2795000 | 62.34 | 7598000 | 29330 | 3009318.0 | 0.005879681 | 2527984.2 | 0.009126626 | 2142959.7 | 0.05442334 |  |  | 10.84192 | 31.62
30 | 39.81 | 3265000 | 61.01 | 8787000 | 36390 | 3521255.4 | 0.006159987 | 2978872.8 | 0.007679834 | 2507514.5 | 0.05382478 |  |  | 13.65013 | 39.81
29.9 | 50 | 3613000 | 58.48 | 8799000 | 45170 | 3654568.6 | 0.0001323713 | 3137131.1 | 0.01734757 | 2602447.9 | 0.07823148 |  |  | 17.14409 | 50
40 | 0.01 | 659.6 | 86.32 | 3603 | 3.65 | 1141.832 | 0.5345046 | 412.4279 | 0.1404228 | 813.1081 | 0.05416282 |  |  |  | 0.0013
40 | 0.01259 | 816.5 | 86.04 | 4511 | 4.475 | 1424.6 | 0.5546733 | 550.7991 | 0.1058946 | 1014.469 | 0.05878711 |  |  |  | 0.0016367
40 | 0.01585 | 1014 | 85.71 | 5593 | 5.758 | 1777.253 | 0.5665801 | 745.9698 | 0.06987012 | 1265.596 | 0.06156485 |  |  |  | 0.0020605
40 | 0.01995 | 1256 | 85.41 | 6913 | 6.996 | 2190.435 | 0.553502 | 962.4429 | 0.05462681 | 1559.827 | 0.05851573 |  |  |  | 0.0025935
40 | 0.02512 | 1559 | 85.21 | 8488 | 8.582 | 2689.073 | 0.525437 | 1236.019 | 0.04292023 | 1914.911 | 0.0521182 |  |  |  | 0.0032656
40 | 0.03162 | 1938 | 84.95 | 10350 | 10.85 | 3298.794 | 0.4930347 | 1596.668 | 0.03102042 | 2349.098 | 0.04499701 |  |  |  | 0.0041106
40 | 0.03981 | 2420 | 84.5 | 12630 | 13.64 | 4045.497 | 0.4511713 | 2045.44 | 0.02395588 | 2880.831 | 0.03626207 |  |  |  | 0.0051753
40 | 0.05012 | 3028 | 83.46 | 15410 | 16.96 | 4951.535 | 0.4035417 | 2594.588 | 0.02048751 | 3526.028 | 0.02705178 |  |  |  | 0.0065156
40 | 0.0631 | 3746 | 81.85 | 18840 | 21.23 | 6077.511 | 0.3873819 | 3294.061 | 0.01455539 | 4327.845 | 0.02412563 |  |  |  | 0.008203
40 | 0.07943 | 4576 | 80.76 | 22840 | 26.61 | 7408.908 | 0.3832596 | 4146.89 | 0.008793585 | 5275.944 | 0.02339668 |  |  |  | 0.0103259
40 | 0.1 | 5672 | 81.21 | 27360 | 33.2 | 8935.518 | 0.3310547 | 5152.705 | 0.008382143 | 6363.055 | 0.01484407 |  |  |  | 0.013
40 | 0.1259 | 7191 | 80.09 | 33280 | 41.78 | 10930.69 | 0.2704532 | 6477.568 | 0.009842976 | 7783.832 | 0.00679648 |  |  |  | 0.016367
40 | 0.1585 | 8660 | 80.49 | 39940 | 51.96 | 13196.28 | 0.2743874 | 8012.037 | 0.005598404 | 9397.179 | 0.007246197 |  |  |  | 0.020605
40 | 0.1995 | 10730 | 79.78 | 48810 | 64.06 | 16150.59 | 0.255208 | 9988.435 | 0.004776381 | 11500.97 | 0.005162666 |  |  |  | 0.025935
40 | 0.2512 | 12980 | 79.59 | 58680 | 80.37 | 19554.98 | 0.25659 | 12368.73 | 0.002217752 | 13925.26 | 0.005303396 |  |  |  | 0.032656
40 | 0.3162 | 16040 | 78.39 | 69820 | 101.2 | 23488.03 | 0.2156127 | 15197.66 | 0.002757797 | 16726.02 | 0.001829202 |  |  |  | 0.041106
40 | 0.3981 | 19060 | 78.72 | 84280 | 125.4 | 28476.51 | 0.2440809 | 18737.23 | 0.0002867768 | 20278.35 | 0.004086002 |  |  |  | 0.051753
40 | 0.5012 | 23240 | 78.15 | 100400 | 153.9 | 34091.9 | 0.2180416 | 22783.73 | 0.0003854561 | 24277.12 | 0.001991516 |  |  |  | 0.065156
40 | 0.631 | 29030 | 75.76 | 120700 | 192.9 | 41270.98 | 0.1778026 | 28055.32 | 0.001127282 | 29389.4 | 0.0001532699 |  |  |  | 0.08203
40 | 0.7943 | 35200 | 77.07 | 143200 | 239.1 | 49322.96 | 0.1609778 | 34057.02 | 0.001054364 | 35123.28 | 4.750713e-06 |  |  |  | 0.103259
40 | 1 | 42700 | 76.49 | 168900 | 298.2 | 58718.64 | 0.1407328 | 41206.83 | 0.001222816 | 41814.02 | 0.0004305203 |  |  |  | 0.13
40 | 1.259 | 51600 | 75.73 | 201300 | 370.2 | 70459.99 | 0.1335929 | 50126.07 | 0.0008159336 | 50175.13 | 0.0007625238 |  |  |  | 0.16367
40 | 1.585 | 61140 | 74.83 | 242500 | 460.9 | 85348.17 | 0.1567737 | 61469.12 | 2.897798e-05 | 60777.13 | 3.522571e-05 |  |  |  | 0.20605
40 | 1.995 | 73610 | 74.69 | 285600 | 571 | 101368.9 | 0.1422097 | 73965.74 | 2.335502e-05 | 72185.58 | 0.0003744578 |  |  |  | 0.25935
40 | 2.512 | 89390 | 74.46 | 340000 | 701.9 | 121323.5 | 0.127619 | 89457.91 | 5.772242e-07 | 86395.46 | 0.001122235 |  |  |  | 0.32656
40 | 3.162 | 109400 | 73.38 | 404100 | 876.5 | 145389.4 | 0.1082217 | 108494.8 | 6.846316e-05 | 103533 | 0.002876099 |  |  |  | 0.41106
40 | 3.981 | 131600 | 72.96 | 471900 | 1080 | 171308.5 | 0.09104486 | 129289.4 | 0.0003082654 | 121990.2 | 0.005332353 |  |  |  | 0.51753
40 | 5.012 | 158200 | 71.97 | 565300 | 1355 | 206802.5 | 0.09438513 | 157757.8 | 7.813584e-06 | 147265.7 | 0.004777145 |  |  |  | 0.65156
40 | 6.31 | 189300 | 70.9 | 665300 | 1658 | 244969.5 | 0.08648355 | 188545.5 | 1.588762e-05 | 174444.8 | 0.006158254 |  |  |  | 0.8203
40 | 7.943 | 227400 | 71.03 | 782500 | 2051 | 290556.9 | 0.0771367 | 225811.4 | 4.880412e-05 | 206907.9 | 0.008120641 |  |  |  | 1.03259
40 | 10 | 272400 | 70.55 | 916000 | 2557 | 343717.3 | 0.0685449 | 269914.1 | 8.328106e-05 | 244763.8 | 0.01029297 |  |  |  | 1.3
40 | 12.59 | 325900 | 70.08 | 1079000 | 3167 | 408281 | 0.06389779 | 323456.9 | 5.619543e-05 | 290740.2 | 0.0116392 |  |  |  | 1.6367
40 | 15.85 | 390000 | 69.59 | 1262000 | 3933 | 482321.7 | 0.05603743 | 385642.4 | 0.0001248419 | 343465.2 | 0.01423728 |  |  |  | 2.0605
40 | 19.95 | 465400 | 69.1 | 1477000 | 4881 | 570035.5 | 0.05054813 | 459748.4 | 0.0001474645 | 405926.9 | 0.0163301 |  |  |  | 2.5935
40 | 25.12 | 554500 | 68.56 | 1725000 | 6072 | 672790 | 0.04550856 | 547339.1 | 0.0001667772 | 479099.2 | 0.01849049 |  |  |  | 3.2656
40 | 31.62 | 660000 | 68.22 | 2008000 | 7557 | 791944.3 | 0.03996628 | 649796.3 | 0.0002390186 | 563950 | 0.02117908 |  |  |  | 4.1106
40 | 39.81 | 785300 | 67.54 | 2351000 | 9424 | 937021.9 | 0.03732719 | 774979.4 | 0.0001727197 | 667260.9 | 0.02259336 |  |  |  | 5.1753
40 | 50 | 922600 | 66.4 | 2650000 | 11770 | 1074404.1 | 0.02707322 | 897592.6 | 0.000734701 | 765091.8 | 0.02914602 |  |  |  | 6.5
50 | 0.01 | 111.5 | 88.85 | 520.3 | 1.14 | 187.512 | 0.4647445 | 26.67813 | 0.5787166 | 133.5288 | 0.03903298 |  |  |  | 0.0002
50 | 0.01259 | 140.2 | 88.74 | 652.8 | 1.378 | 233.8074 | 0.4457842 | 50.75019 | 0.4070641 | 166.4962 | 0.03517945 |  |  |  | 0.0002518
50 | 0.01585 | 176.6 | 88.54 | 817.9 | 1.718 | 292.6986 | 0.4321881 | 82.16542 | 0.2859438 | 208.4331 | 0.03249194 |  |  |  | 0.000317
50 | 0.01995 | 222.2 | 88.34 | 1022 | 2.099 | 364.3716 | 0.4093902 | 118.4588 | 0.2179788 | 259.4719 | 0.02813689 |  |  |  | 0.000399
50 | 0.02512 | 279 | 88.17 | 1274 | 2.716 | 457.0491 | 0.4072592 | 172.5326 | 0.1456212 | 325.4683 | 0.02773996 |  |  |  | 0.0005024
50 | 0.03162 | 350.2 | 87.99 | 1582 | 3.313 | 565.86 | 0.3792336 | 230.9723 | 0.1159104 | 402.9535 | 0.02269184 |  |  |  | 0.0006324
50 | 0.03981 | 440.3 | 87.68 | 1961 | 4.145 | 702.5093 | 0.3546491 | 309.7597 | 0.08790066 | 500.2626 | 0.01854655 |  |  |  | 0.0007962
50 | 0.05012 | 551.8 | 87.17 | 2433 | 5.428 | 879.4782 | 0.35264 | 421.5249 | 0.05573903 | 626.2835 | 0.01822037 |  |  |  | 0.0010024
50 | 0.0631 | 689.2 | 86.52 | 3015 | 6.701 | 1089.171 | 0.3367955 | 546.8893 | 0.04263682 | 775.6074 | 0.01571852 |  |  |  | 0.001262
50 | 0.07943 | 855.9 | 85.89 | 3727 | 8.179 | 1343.537 | 0.3245986 | 699.8461 | 0.03324325 | 956.7434 | 0.01388189 |  |  |  | 0.0015886
50 | 0.1 | 1069 | 85.8 | 4585 | 10.37 | 1661.164 | 0.306852 | 905.4749 | 0.02339987 | 1182.929 | 0.0113582 |  |  |  | 0.002
50 | 0.1259 | 1344 | 85.26 | 5659 | 12.91 | 2053.229 | 0.2784677 | 1157.82 | 0.01918957 | 1462.121 | 0.007724266 |  |  |  | 0.002518
50 | 0.1585 | 1659 | 84.94 | 6955 | 16.07 | 2528.814 | 0.2748908 | 1470.651 | 0.01288938 | 1800.789 | 0.00730454 |  |  |  | 0.00317
50 | 0.1995 | 2069 | 84.72 | 8566 | 20.03 | 3120.771 | 0.2584171 | 1865.94 | 0.009632252 | 2222.326 | 0.005491764 |  |  |  | 0.00399
50 | 0.2512 | 2546 | 84.44 | 10500 | 25.49 | 3849.338 | 0.262058 | 2372.997 | 0.004617315 | 2741.145 | 0.005874856 |  |  |  | 0.005024
50 | 0.3162 | 3175 | 83.61 | 12810 | 30.93 | 4691.96 | 0.2282762 | 2944.286 | 0.005280301 | 3341.182 | 0.002739572 |  |  |  | 0.006324
50 | 0.3981 | 3895 | 83.38 | 15670 | 39.17 | 5772.755 | 0.2324142 | 3714.056 | 0.002158114 | 4110.825 | 0.003070363 |  |  |  | 0.007962
50 | 0.5012 | 4819 | 82.87 | 19060 | 48.86 | 7051.172 | 0.2145564 | 4630.629 | 0.001527962 | 5021.197 | 0.001760496 |  |  |  | 0.010024
50 | 0.631 | 6037 | 81.85 | 23240 | 60.45 | 8618.456 | 0.1828467 | 5757.642 | 0.002141305 | 6137.273 | 0.0002758812 |  |  |  | 0.01262
50 | 0.7943 | 7387 | 81.77 | 28220 | 76.52 | 10538.04 | 0.1819586 | 7184.763 | 0.0007495218 | 7504.226 | 0.0002518341 |  |  |  | 0.015886
50 | 1 | 9093 | 81.26 | 34040 | 95.08 | 12774.37 | 0.1639097 | 8853.861 | 0.0006916498 | 9096.732 | 1.684752e-07 |  |  |  | 0.02
50 | 1.259 | 11170 | 80.48 | 41200 | 118.1 | 15528.26 | 0.1522366 | 10924.32 | 0.0004837796 | 11057.8 | 0.0001009038 |  |  |  | 0.02518
50 | 1.585 | 13660 | 80.03 | 49790 | 147.7 | 18873.33 | 0.1456562 | 13479.98 | 0.0001736761 | 13439.85 | 0.0002597365 |  |  |  | 0.0317
50 | 1.995 | 16830 | 79.47 | 60190 | 184.5 | 22940.51 | 0.1318215 | 16614.94 | 0.0001632937 | 16336.12 | 0.0008611385 |  |  |  | 0.0399
50 | 2.512 | 20430 | 79.11 | 72520 | 230.6 | 27809.38 | 0.1304679 | 20414.28 | 5.921479e-07 | 19803.29 | 0.0009410207 |  |  |  | 0.05024
50 | 3.162 | 25250 | 78.06 | 87460 | 280.6 | 33588.39 | 0.109054 | 24879.96 | 0.0002147752 | 23918.56 | 0.002780469 |  |  |  | 0.06324
50 | 3.981 | 30650 | 77.89 | 104600 | 344.9 | 40354.5 | 0.1002502 | 30209.92 | 0.0002061553 | 28736.76 | 0.003896513 |  |  |  | 0.07962
50 | 5.012 | 37300 | 77.12 | 125900 | 436.5 | 48980 | 0.09805468 | 37148.42 | 1.651503e-05 | 34879.06 | 0.00421261 |  |  |  | 0.10024
50 | 6.31 | 45150 | 76.54 | 150200 | 542.1 | 58826.3 | 0.09175327 | 45101.18 | 1.169e-06 | 41890.68 | 0.005211201 |  |  |  | 0.1262
50 | 7.943 | 54960 | 76.01 | 180600 | 672.4 | 71099.97 | 0.08624062 | 55029.06 | 1.578854e-06 | 50630.86 | 0.006204534 |  |  |  | 0.15886
50 | 10 | 67080 | 76.28 | 214900 | 835.2 | 85210.95 | 0.07305588 | 66610.3 | 4.902944e-05 | 60679.41 | 0.009104453 |  |  |  | 0.2
50 | 12.59 | 81050 | 75.47 | 257800 | 1032 | 102726.5 | 0.0715272 | 80969.61 | 9.838393e-07 | 73152.35 | 0.009494877 |  |  |  | 0.2518
50 | 15.85 | 98120 | 75.05 | 307200 | 1308 | 123676.1 | 0.06783794 | 98555.03 | 1.965765e-05 | 88070.72 | 0.0104895 |  |  |  | 0.317
50 | 19.95 | 118500 | 74.63 | 364900 | 1607 | 147734.1 | 0.06086168 | 118622.4 | 1.067649e-06 | 105202.7 | 0.01259191 |  |  |  | 0.399
50 | 25.12 | 143100 | 74.22 | 434000 | 1997 | 176999.1 | 0.05611742 | 143293.9 | 1.835807e-06 | 126042.5 | 0.01420859 |  |  |  | 0.5024
50 | 31.62 | 172500 | 73.88 | 515400 | 2494 | 211967.7 | 0.05234873 | 173049.9 | 1.016209e-05 | 150943.9 | 0.01561567 |  |  |  | 0.6324
50 | 39.81 | 207900 | 73.48 | 612100 | 3120 | 253928.3 | 0.04901631 | 209001.4 | 2.806645e-05 | 180824.4 | 0.01696085 |  |  |  | 0.7962
50 | 50 | 249500 | 72.97 | 719900 | 3945 | 302274.4 | 0.04474092 | 251116.5 | 4.19785e-05 | 215252 | 0.01884208 |  |  |  | 1
60 | 0.01 | 21.66 | 89.92 | 80.48 | 0.3962 | 33.19396 | 0.2835567 |  |  | 23.63769 | 0.008336777 |  |  |  | 4e-05
60 | 0.01259 | 27.28 | 89.41 | 100.4 | 0.4909 | 41.36283 | 0.2664963 |  |  | 29.45481 | 0.006355548 |  |  |  | 5.036e-05
60 | 0.01585 | 33.96 | 89.63 | 125.5 | 0.4361 | 48.84283 | 0.1920594 |  |  | 34.78137 | 0.0005849848 |  |  |  | 6.34e-05
60 | 0.01995 | 42.66 | 89.38 | 157.4 | 0.7103 | 63.98491 | 0.2498807 |  |  | 45.56417 | 0.004634507 |  |  |  | 7.98e-05
60 | 0.02512 | 53.8 | 88.93 | 197.3 | 0.8453 | 79.51353 | 0.2284331 |  |  | 56.62223 | 0.002751823 |  |  |  | 0.00010048
60 | 0.03162 | 67.53 | 88.77 | 248.2 | 1.146 | 101.282 | 0.2498075 | 19.61042 | 0.5035384 | 72.12373 | 0.004627403 |  |  |  | 0.00012648
60 | 0.03981 | 84.15 | 88.75 | 312.1 | 1.505 | 128.2825 | 0.2750487 | 40.33891 | 0.2710565 | 91.35104 | 0.007322879 |  |  |  | 0.00015924
60 | 0.05012 | 105 | 89.06 | 392.4 | 1.805 | 160.0247 | 0.274623 | 58.04751 | 0.199958 | 113.9549 | 0.007273471 |  |  |  | 0.00020048
60 | 0.0631 | 132 | 89.3 | 488.2 | 1.829 | 192.3979 | 0.2093613 | 66.69525 | 0.2447607 | 137.0081 | 0.001439475 |  |  |  | 0.0002524
60 | 0.07943 | 167.3 | 89.41 | 608 | 2.6 | 244.9525 | 0.2154364 | 106.4465 | 0.1323061 | 174.4327 | 0.001817653 |  |  |  | 0.00031772
60 | 0.1 | 208.5 | 88.59 | 771.6 | 3.584 | 315.1772 | 0.261777 | 155.984 | 0.06344105 | 224.4403 | 0.005844926 |  |  |  | 0.0004
60 | 0.1259 | 256.8 | 88.6 | 956.8 | 4.573 | 392.6912 | 0.2800223 | 208.2576 | 0.03573162 | 279.6386 | 0.007909488 |  |  |  | 0.0005036
60 | 0.1585 | 326.5 | 87.88 | 1198 | 5.324 | 485.7584 | 0.2379242 | 262.9436 | 0.03789236 | 345.9125 | 0.003535066 |  |  |  | 0.000634
60 | 0.1995 | 405.5 | 87.44 | 1465 | 6.588 | 595.1918 | 0.2188343 | 336.4852 | 0.02896692 | 423.8409 | 0.002045786 |  |  |  | 0.000798
60 | 0.2512 | 513.9 | 86.85 | 1825 | 8.069 | 739.3595 | 0.1924775 | 431.2843 | 0.02584449 | 526.5039 | 0.0006015247 |  |  |  | 0.0010048
60 | 0.3162 | 638.1 | 87.03 | 2279 | 10.58 | 930.8247 | 0.2104462 | 568.8729 | 0.01176997 | 662.8478 | 0.001504164 |  |  |  | 0.0012648
60 | 0.3981 | 810.9 | 86.23 | 2801 | 12.53 | 1136.98 | 0.1617012 | 706.0188 | 0.01672864 | 809.6526 | 2.366481e-06 |  |  |  | 0.0015924
60 | 0.5012 | 1013 | 85.86 | 3508 | 15.92 | 1427.382 | 0.1673334 | 912.6106 | 0.009821027 | 1016.45 | 1.160006e-05 |  |  |  | 0.0020048
60 | 0.631 | 1230 | 86.33 | 4286 | 21.04 | 1766.924 | 0.1905525 | 1173.321 | 0.002123408 | 1258.241 | 0.0005271533 |  |  |  | 0.002524
60 | 0.7943 | 1546 | 84.85 | 5304 | 25.27 | 2175.724 | 0.1659134 | 1462.559 | 0.00291298 | 1549.351 | 4.697301e-06 |  |  |  | 0.0031772
60 | 1 | 1914 | 84.71 | 6627 | 31.72 | 2720.527 | 0.1775635 | 1863.465 | 0.0006971227 | 1937.309 | 0.0001483096 |  |  |  | 0.004
60 | 1.259 | 2387 | 84.53 | 8076 | 38.91 | 3318.999 | 0.1524495 | 2309.346 | 0.001058346 | 2363.486 | 9.703844e-05 |  |  |  | 0.005036
60 | 1.585 | 2982 | 84.2 | 9910 | 49.11 | 4091.881 | 0.1385281 | 2900.823 | 0.0007410552 | 2913.862 | 0.0005221138 |  |  |  | 0.00634
60 | 1.995 | 3704 | 83.51 | 12260 | 60.76 | 5062.267 | 0.1344708 | 3635.544 | 0.0003415706 | 3604.881 | 0.0007160956 |  |  |  | 0.00798
60 | 2.512 | 4630 | 83.8 | 14930 | 75.63 | 6187.267 | 0.1131265 | 4508.722 | 0.0006861184 | 4406.003 | 0.002340576 |  |  |  | 0.010048
60 | 3.162 | 5747 | 82.64 | 18040 | 94.87 | 7522.9 | 0.09548923 | 5567.38 | 0.0009768488 | 5357.118 | 0.004602403 |  |  |  | 0.012648
60 | 3.981 | 7069 | 83.08 | 22180 | 121.5 | 9312.451 | 0.1007203 | 7000.064 | 9.509979e-05 | 6631.472 | 0.00383086 |  |  |  | 0.015924
60 | 5.012 | 8632 | 82.26 | 26980 | 151.5 | 11374.62 | 0.1009508 | 8651.952 | 5.342375e-06 | 8099.962 | 0.003798939 |  |  |  | 0.020048
60 | 6.31 | 10610 | 81.25 | 33090 | 189.3 | 13993.91 | 0.1017201 | 10757.56 | 0.0001934315 | 9965.177 | 0.003693608 |  |  |  | 0.02524
60 | 7.943 | 13130 | 80.97 | 39870 | 234.4 | 16938.1 | 0.08411785 | 13156.27 | 4.003452e-06 | 12061.76 | 0.006619228 |  |  |  | 0.031772
60 | 10 | 16160 | 80.32 | 48260 | 300.4 | 20698.53 | 0.07887638 | 16293.67 | 6.841644e-05 | 14739.59 | 0.007725844 |  |  |  | 0.04
60 | 12.59 | 19800 | 80.04 | 58510 | 379.5 | 25267.39 | 0.07624821 | 20105.41 | 0.0002379231 | 17993.11 | 0.008327827 |  |  |  | 0.05036
60 | 15.85 | 24250 | 79.6 | 70760 | 480.9 | 30796.33 | 0.07287398 | 24766.62 | 0.0004538653 | 21930.32 | 0.009150268 |  |  |  | 0.0634
60 | 19.95 | 29670 | 79.18 | 85590 | 618.7 | 37635.63 | 0.07207843 | 30617.27 | 0.001019321 | 26800.64 | 0.009352669 |  |  |  | 0.0798
60 | 25.12 | 36260 | 78.78 | 103300 | 806.2 | 46007.02 | 0.0722583 | 37885.95 | 0.002010746 | 32761.97 | 0.009306615 |  |  |  | 0.10048
60 | 31.62 | 44280 | 78.42 | 124400 | 1054 | 56168.19 | 0.07208023 | 46804.09 | 0.003249334 | 39997.82 | 0.009352209 |  |  |  | 0.12648
60 | 39.81 | 54000 | 78.1 | 149800 | 1381 | 68594.95 | 0.07304955 | 57806.35 | 0.004968546 | 48847.02 | 0.009106046 |  |  |  | 0.15924
60 | 50 | 65740 | 77.83 | 180000 | 1926 | 84496.06 | 0.08139991 | 72334.34 | 0.01006196 | 60170.33 | 0.007177935 |  |  |  | 0.2

## P1CM1_10
temperature | frequency | P1CM1_10 | delta | P1 Complex shear modulus | ¦G*¦ cm1 | LOG | error log | LOGLOG | error loglog | G12 | error g12 | G12 | P1 | CM1 | shifted freq | shift factor
°C | Hz |  | degrees |  | Pa | [6 empty] | 9.264518 | 100 | 10 |  | 30 | 303 | 1 | 1 | 0
30 | 0.01 | 849.4 | 85.72 | 26120 | 0.103 | 8427.293 | 79.59255 |  |  | 1445.524 | 0.4925489 | Error |  |  | 0.01 | 40 | 313 | 0.17 | 0.1711058 | 1.222892e-06
30 | 0.01259 | 1068 | 85.19 | 32040 | 0.1058 | 10171.87 | 72.66244 |  |  | 1744.771 | 0.4015508 | log | loglog | G12 | 0.01259 | 50 | 323 | 0.035 | 0.0326592 | 5.479342e-06
30 | 0.01585 | 1336 | 84.64 | 38890 | 0.06008 | 11522.73 | 58.13755 |  |  | 1976.481 | 0.2298266 | 3352.296 | 219.789 | 8.669791 | 0.01585 | 60 | 333 | 0.009 | 0.006885651 | 4.470471e-06
30 | 0.01995 | 1665 | 84.07 | 47000 | 0.06356 | 13758.16 | 52.75344 |  |  | 2359.922 | 0.174198 |  |  |  | 0.01995 | Ea | 320591.5 | error | 1.117271e-05
30 | 0.02512 | 2071 | 83.47 | 56690 | 0.03238 | 15344.05 | 41.07538 |  |  | 2631.949 | 0.07336463 |  |  |  | 0.02512 | 25 | 298 |  | 0.3956721
30 | 0.03162 | 2565 | 82.85 | 67790 | 0.1506 | 20759.92 | 50.31823 |  |  | 3560.926 | 0.1507576 |  |  |  | 0.03162
30 | 0.03981 | 3169 | 82.28 | 81060 | 0.1194 | 23913.48 | 42.85096 |  |  | 4101.853 | 0.08665271 |  |  |  | 0.03981
30 | 0.05012 | 3906 | 81.82 | 96650 | 0.1457 | 28572.78 | 39.8805 |  |  | 4901.059 | 0.06489826 |  |  |  | 0.05012
30 | 0.0631 | 4821 | 81.5 | 115800 | 0.1075 | 32758.02 | 33.5804 |  |  | 5618.948 | 0.02739522 |  |  |  | 0.0631
30 | 0.07943 | 5966 | 80.98 | 138200 | 0.1614 | 39919.06 | 32.38855 |  |  | 6847.274 | 0.02182004 |  |  |  | 0.07943
30 | 0.1 | 7320 | 80.09 | 162300 | 0.2212 | 47543.18 | 30.19469 |  |  | 8155.03 | 0.01301314 |  |  |  | 0.1
30 | 0.1259 | 8917 | 79.56 | 192900 | 0.1794 | 54577.44 | 26.2206 |  |  | 9361.609 | 0.002486106 |  |  |  | 0.1259
30 | 0.1585 | 10970 | 78.78 | 228400 | 0.2748 | 66152.07 | 25.30362 |  |  | 11346.99 | 0.001181009 |  |  |  | 0.1585
30 | 0.1995 | 13360 | 78.04 | 273500 | 0.2861 | 78213.37 | 23.56417 |  |  | 13415.86 | 1.74791e-05 |  |  |  | 0.1995
30 | 0.2512 | 16370 | 77.33 | 322600 | 0.4668 | 95016.2 | 23.08119 |  |  | 16298.03 | 1.933037e-05 |  |  |  | 0.2512
30 | 0.3162 | 19870 | 76.84 | 378100 | 0.523 | 110907.5 | 20.99155 |  |  | 19023.84 | 0.001813476 |  |  |  | 0.3162
30 | 0.3981 | 24290 | 76.06 | 448900 | 0.6018 | 131301 | 19.40894 |  |  | 22521.92 | 0.00529846 |  |  |  | 0.3981
30 | 0.5012 | 29450 | 75.53 | 526300 | 0.06688 | 124259.6 | 10.36416 |  |  | 21314.12 | 0.07632007 |  |  |  | 0.5012
30 | 0.631 | 35350 | 75.09 | 619200 | 0.5873 | 175504.5 | 15.71936 |  |  | 30104.09 | 0.02202232 |  |  |  | 0.631
30 | 0.7943 | 42900 | 74.52 | 720800 | 1.011 | 211698.6 | 15.48187 |  |  | 36312.44 | 0.02357949 |  |  |  | 0.7943
30 | 1 | 51820 | 73.93 | 840200 | 0.9751 | 242553.1 | 13.54745 |  |  | 41604.88 | 0.03885906 |  |  | 0.3956721 | 1
30 | 1.259 | 62540 | 73.28 | 986600 | 2.904 | 309963 | 15.6518 | 56133.52 | 0.01049358 | 53167.61 | 0.02245871 |  |  | 0.4981511 | 1.259
30 | 1.585 | 75720 | 72.62 | 1153000 | 1.299 | 331957.1 | 11.45152 | 16697.93 | 0.6075858 | 56940.25 | 0.06151179 |  |  | 0.6271402 | 1.585
30 | 1.995 | 90480 | 72.06 | 1358000 | 2.732 | 412138.8 | 12.63821 | 66548.02 | 0.06996039 | 70693.72 | 0.04782148 |  |  | 0.7893658 | 1.995
30 | 2.512 | 109000 | 71.6 | 1568000 | 4.275 | 489204.7 | 12.16696 | 108037.4 | 7.799255e-05 | 83912.75 | 0.05297281 |  |  | 0.9939282 | 2.512
30 | 3.162 | 130400 | 71.15 | 1839000 | 7.518 | 595278.2 | 12.70934 | 173268 | 0.1080717 | 102107.4 | 0.04707494 |  |  | 1.251115 | 3.162
30 | 3.981 | 157300 | 70.88 | 2108000 | 9.331 | 687303.5 | 11.35272 | 215212.8 | 0.1355477 | 117892.4 | 0.06276273 |  |  | 1.575171 | 3.981
30 | 5.012 | 187400 | 70.17 | 2466000 | 15.1 | 828099.5 | 11.68879 | 303019.7 | 0.3806491 | 142043 | 0.05857998 |  |  | 1.983108 | 5.012
30 | 6.31 | 224600 | 69.9 | 2846000 | 21.27 | 973178.3 | 11.10849 | 389086.9 | 0.5363435 | 166928.2 | 0.06593366 |  |  | 2.496691 | 6.31
30 | 7.943 | 267400 | 69.11 | 3301000 | 40.12 | 1179781.2 | 11.64206 | 547377.6 | 1.096286 | 202366.6 | 0.05914938 |  |  | 3.142823 | 7.943
30 | 10 | 318600 | 68.42 | 3816000 | 64.02 | 1404400.1 | 11.61471 | 710745.3 | 1.514965 | 240895.2 | 0.0594845 |  |  | 3.956721 | 10
30 | 12.59 | 376700 | 68.32 | 4406000 | 93.49 | 1656536.1 | 11.54297 | 889396.3 | 1.852376 | 284143.9 | 0.06036973 |  |  | 4.981511 | 12.59
30 | 15.85 | 450700 | 67.63 | 5080000 | 148.2 | 1966027.4 | 11.30415 | 1128146.7 | 2.259307 | 337230.6 | 0.06338444 |  |  | 6.271402 | 15.85
30 | 19.95 | 536800 | 67.06 | 5843000 | 231.4 | 2325033.9 | 11.09746 | 1411767.4 | 2.656799 | 398810.6 | 0.06607949 |  |  | 7.893658 | 19.95
30 | 25.12 | 635500 | 66.55 | 6667000 | 358.8 | 2727925.2 | 10.84099 | 1741365.4 | 3.028123 | 467918.1 | 0.06953818 |  |  | 9.939282 | 25.12
30 | 31.62 | 752800 | 66.04 | 7598000 | 533.1 | 3184731.8 | 10.43623 | 2115517.2 | 3.276818 | 546273.6 | 0.07526479 |  |  | 12.51115 | 31.62
30 | 39.81 | 891400 | 65.44 | 8787000 | 909.9 | 3815766.7 | 10.76263 | 2665153.9 | 3.95951 | 654514.3 | 0.07062074 |  |  | 15.75171 | 39.81
30 | 50 | 1039000 | 64.24 | 8799000 | 1436 | 3982311.6 | 8.024932 | 2912069.8 | 3.249951 | 683081.6 | 0.1173464 |  |  | 19.7836 | 50
40 | 0.01 | 144.9 | 88.43 | 3603 | 0.1058 | 1395.237 | 74.45905 |  |  | 239.3235 | 0.4246426 |  |  |  | 0.0017
40 | 0.01259 | 182.1 | 88.16 | 4511 | 0.06201 | 1630.384 | 63.25397 |  |  | 279.6581 | 0.2870163 |  |  |  | 0.0021403
40 | 0.01585 | 228.5 | 87.89 | 5593 | 0.1045 | 2078.637 | 65.55944 |  |  | 356.5463 | 0.3140232 |  |  |  | 0.0026945
40 | 0.01995 | 286.6 | 87.49 | 6913 | 0.07809 | 2454.329 | 57.20812 |  |  | 420.9884 | 0.2198728 |  |  |  | 0.0033915
40 | 0.02512 | 360 | 87.13 | 8488 | 0.07893 | 2960.674 | 52.18752 |  |  | 507.8411 | 0.1686497 |  |  |  | 0.0042704
40 | 0.03162 | 449.9 | 86.68 | 10350 | 0.1915 | 3843.159 | 56.88557 |  |  | 659.213 | 0.2164514 |  |  |  | 0.0053754
40 | 0.03981 | 560.5 | 86.33 | 12630 | 0.1416 | 4480.974 | 48.92445 |  |  | 768.6167 | 0.1378677 |  |  |  | 0.0067677
40 | 0.05012 | 697.8 | 86.12 | 15410 | 0.1462 | 5384.922 | 45.11808 |  |  | 923.6699 | 0.1047743 |  |  |  | 0.0085204
40 | 0.0631 | 870 | 86.05 | 18840 | 0.162 | 6524.916 | 42.24874 |  |  | 1119.212 | 0.08205378 |  |  |  | 0.010727
40 | 0.07943 | 1089 | 85.71 | 22840 | 0.4836 | 8585.546 | 47.38782 |  |  | 1472.669 | 0.1241249 |  |  |  | 0.0135031
40 | 0.1 | 1352 | 84.94 | 27360 | 0.198 | 9328.297 | 34.80561 |  |  | 1600.073 | 0.03366703 |  |  |  | 0.017
40 | 0.1259 | 1666 | 84.61 | 33280 | 0.3519 | 11744.68 | 36.59799 |  |  | 2014.552 | 0.04377088 |  |  |  | 0.021403
40 | 0.1585 | 2081 | 83.9 | 39940 | 0.3105 | 13706.36 | 31.20818 |  |  | 2351.037 | 0.0168384 |  |  |  | 0.026945
40 | 0.1995 | 2570 | 83.29 | 48810 | 0.9075 | 18132.12 | 36.66666 |  |  | 3110.183 | 0.044179 |  |  |  | 0.033915
40 | 0.2512 | 3200 | 82.65 | 58680 | 0.249 | 19059 | 24.56131 |  |  | 3269.169 | 0.0004672239 |  |  |  | 0.042704
40 | 0.3162 | 3940 | 82.36 | 69820 | 0.5323 | 23917.91 | 25.71032 |  |  | 4102.613 | 0.001703401 |  |  |  | 0.053754
40 | 0.3981 | 4905 | 81.64 | 84280 | 1.199 | 30556.02 | 27.34836 |  |  | 5241.241 | 0.004699192 |  |  |  | 0.067677
40 | 0.5012 | 6041 | 81.17 | 100400 | 0.4528 | 32790.6 | 19.60727 |  |  | 5624.537 | 0.004752645 |  |  |  | 0.085204
40 | 0.631 | 7349 | 80.8 | 120700 | 1.515 | 43264.83 | 23.88446 |  |  | 7421.17 | 9.644026e-05 |  |  |  | 0.10727
40 | 0.7943 | 9089 | 80.06 | 143200 | 2.114 | 52092.59 | 22.38603 |  |  | 8935.385 | 0.0002856497 |  |  |  | 0.135031
40 | 1 | 11130 | 79.66 | 168900 | 0.5498 | 53551.65 | 14.52729 |  |  | 9185.656 | 0.03051797 |  |  |  | 0.17
40 | 1.259 | 13640 | 79.13 | 201300 | 1.439 | 68555.98 | 16.20947 | 7141.017 | 0.2270189 | 11759.33 | 0.01901057 |  |  |  | 0.21403
40 | 1.585 | 16790 | 78.27 | 242500 | 1.669 | 82303.02 | 15.22488 | 10725.89 | 0.1304464 | 14117.35 | 0.02533863 |  |  |  | 0.26945
40 | 1.995 | 20460 | 77.74 | 285600 | 3.262 | 101498.7 | 15.68823 | 25177.46 | 0.05316252 | 17409.97 | 0.02222278 |  |  |  | 0.33915
40 | 2.512 | 24940 | 76.89 | 340000 | 2.767 | 117165.5 | 13.67443 | 24899.62 | 2.621893e-06 | 20097.28 | 0.03770392 |  |  |  | 0.42704
40 | 3.162 | 30080 | 76.25 | 404100 | 6.498 | 148148.4 | 15.40679 | 50552.89 | 0.4632364 | 25411.74 | 0.02408539 |  |  |  | 0.53754
40 | 3.981 | 36530 | 76.34 | 471900 | 9.822 | 177111 | 14.80995 | 69519.47 | 0.8155515 | 30379.65 | 0.02834655 |  |  |  | 0.67677
40 | 5.012 | 44270 | 75.61 | 565300 | 12.71 | 213659.1 | 14.64036 | 89288.68 | 1.034109 | 36648.72 | 0.02963721 |  |  |  | 0.85204
40 | 6.31 | 53770 | 74.61 | 665300 | 19.65 | 257769 | 14.39382 | 119844.5 | 1.510039 | 44214.84 | 0.03157881 |  |  |  | 1.0727
40 | 7.943 | 64970 | 74.71 | 782500 | 39.95 | 318643.8 | 15.24493 | 171864.2 | 2.706966 | 54656.63 | 0.02519856 |  |  |  | 1.35031
40 | 10 | 78980 | 73.92 | 916000 | 62.64 | 383049.7 | 14.82218 | 221841 | 3.271847 | 65704.1 | 0.02825488 |  |  |  | 1.7
40 | 12.59 | 95140 | 73.28 | 1079000 | 98.56 | 463244.7 | 14.96982 | 285301.6 | 3.995022 | 79459.87 | 0.02716272 |  |  |  | 2.1403
40 | 15.85 | 114600 | 72.89 | 1262000 | 114.7 | 541565.1 | 13.88083 | 336909.5 | 3.763108 | 92894.07 | 0.03587464 |  |  |  | 2.6945
40 | 19.95 | 138000 | 72.62 | 1477000 | 205.8 | 658932.5 | 14.24967 | 439618.4 | 4.777026 | 113026 | 0.03275055 |  |  |  | 3.3915
40 | 25.12 | 166000 | 71.87 | 1725000 | 325.1 | 790994.5 | 14.17543 | 551982.8 | 5.406545 | 135678.4 | 0.0333647 |  |  |  | 4.2704
40 | 31.62 | 199200 | 71.39 | 2008000 | 509.2 | 945945.1 | 14.05291 | 686477.2 | 5.983751 | 162257 | 0.03439433 |  |  |  | 5.3754
40 | 39.81 | 239200 | 70.87 | 2351000 | 829.4 | 1141274.3 | 14.22205 | 860548.8 | 6.747588 | 195761.5 | 0.03297816 |  |  |  | 6.7677
40 | 50 | 286000 | 70.12 | 2650000 | 1304 | 1325932.7 | 13.22143 | 1033493.8 | 6.830982 | 227435.8 | 0.04193071 |  |  |  | 8.5
50 | 0.01 | 30.55 | 88.82 | 520.3 | 0.1482 | 247.7104 | 50.52878 |  |  | 42.4895 | 0.1527389 |  |  |  | 0.00035
50 | 0.01259 | 38.55 | 88.81 | 652.8 | 0.1127 | 296.963 | 44.9345 |  |  | 50.93774 | 0.1032608 |  |  |  | 0.00044065
50 | 0.01585 | 48.45 | 88.72 | 817.9 | 0.01355 | 300.6669 | 27.09946 |  |  | 51.57306 | 0.004155031 |  |  |  | 0.00055475
50 | 0.01995 | 61.06 | 88.65 | 1022 | 0.03267 | 398.8293 | 30.60038 |  |  | 68.41077 | 0.01449278 |  |  |  | 0.00069825
50 | 0.02512 | 76.69 | 88.43 | 1274 | 0.08455 | 531.3078 | 35.1411 |  |  | 91.13465 | 0.03547616 |  |  |  | 0.0008792
50 | 0.03162 | 96.4 | 88.31 | 1582 | 0.1048 | 659.6468 | 34.13842 |  |  | 113.1485 | 0.03018547 |  |  |  | 0.0011067
50 | 0.03981 | 120.9 | 88.05 | 1961 | 0.1145 | 808.3479 | 32.33158 |  |  | 138.655 | 0.02156705 |  |  |  | 0.00139335
50 | 0.05012 | 151.2 | 88.13 | 2433 | 0.1157 | 984.3726 | 30.36451 |  |  | 168.8484 | 0.01362402 |  |  |  | 0.0017542
50 | 0.0631 | 189.5 | 88.39 | 3015 | 0.05374 | 1115.735 | 23.89042 |  |  | 191.3808 | 9.85058e-05 |  |  |  | 0.0022085
50 | 0.07943 | 238.9 | 88.39 | 3727 | 0.1979 | 1523.109 | 28.89608 |  |  | 261.2572 | 0.008757938 |  |  |  | 0.00278005
50 | 0.1 | 298.8 | 87.73 | 4585 | 0.09056 | 1712.641 | 22.38927 |  |  | 293.7675 | 0.0002836687 |  |  |  | 0.0035
50 | 0.1259 | 368.8 | 87.61 | 5659 | 0.2995 | 2311.965 | 27.76115 |  |  | 396.5689 | 0.005669363 |  |  |  | 0.0044065
50 | 0.1585 | 466.3 | 86.95 | 6955 | 0.6895 | 3008.283 | 29.71765 |  |  | 516.0075 | 0.01136354 |  |  |  | 0.0055475
50 | 0.1995 | 579.1 | 86.57 | 8566 | 0.2433 | 3307.102 | 22.19127 |  |  | 567.2636 | 0.000417768 |  |  |  | 0.0069825
50 | 0.2512 | 730.5 | 85.91 | 10500 | 0.2181 | 3940.074 | 19.30432 |  |  | 675.8367 | 0.005599523 |  |  |  | 0.008792
50 | 0.3162 | 904 | 85.87 | 12810 | 0.3095 | 4873.399 | 19.28025 |  |  | 835.9289 | 0.005670069 |  |  |  | 0.011067
50 | 0.3981 | 1139 | 85.18 | 15670 | 0.5178 | 6133.577 | 19.2287 |  |  | 1052.086 | 0.005822823 |  |  |  | 0.0139335
50 | 0.5012 | 1417 | 84.86 | 19060 | 0.5893 | 7415.532 | 17.92051 |  |  | 1271.978 | 0.01047435 |  |  |  | 0.017542
50 | 0.631 | 1736 | 85.05 | 23240 | 0.7313 | 9056.296 | 17.78107 |  |  | 1553.417 | 0.01106172 |  |  |  | 0.022085
50 | 0.7943 | 2162 | 83.82 | 28220 | 0.6215 | 10645.91 | 15.39859 |  |  | 1826.082 | 0.02414104 |  |  |  | 0.0278005
50 | 1 | 2677 | 83.32 | 34040 | 0.9599 | 13133.32 | 15.25673 |  |  | 2252.745 | 0.02511639 |  |  |  | 0.035
50 | 1.259 | 3313 | 82.85 | 41200 | 0.9582 | 15619.79 | 13.79898 |  |  | 2679.246 | 0.036593 |  |  |  | 0.044065
50 | 1.585 | 4133 | 82.44 | 49790 | 2.011 | 19847.79 | 14.45727 | 4587.672 | 0.01210221 | 3404.47 | 0.03107165 |  |  |  | 0.055475
50 | 1.995 | 5123 | 81.93 | 60190 | 1.04 | 22211.13 | 11.12603 | 729.57 | 0.7354594 | 3809.851 | 0.06570212 |  |  |  | 0.069825
50 | 2.512 | 6325 | 81.48 | 72520 | 1.421 | 27068.87 | 10.75619 | 3534.791 | 0.1946043 | 4643.095 | 0.07071019 |  |  |  | 0.08792
50 | 3.162 | 7713 | 81.5 | 87460 | 6.66 | 36933.07 | 14.35211 | 15809.45 | 1.101902 | 6335.089 | 0.03191506 |  |  |  | 0.11067
50 | 3.981 | 9458 | 81.06 | 104600 | 10.15 | 45155.18 | 14.24522 | 21742.8 | 1.687087 | 7745.419 | 0.03278716 |  |  |  | 0.139335
50 | 5.012 | 11620 | 80.22 | 125900 | 16.26 | 55781.33 | 14.44349 | 29865.91 | 2.465578 | 9568.112 | 0.03118136 |  |  |  | 0.17542
50 | 6.31 | 14320 | 79.62 | 150200 | 25.43 | 68205.96 | 14.16006 | 39630.39 | 3.124005 | 11699.3 | 0.03349271 |  |  |  | 0.22085
50 | 7.943 | 17610 | 79.13 | 180600 | 39.31 | 83905.25 | 14.17249 | 52054.02 | 3.825683 | 14392.18 | 0.03338917 |  |  |  | 0.278005
50 | 10 | 21480 | 78.94 | 214900 | 63.03 | 102584.8 | 14.25687 | 67740.46 | 4.63822 | 17596.25 | 0.03269137 |  |  |  | 0.35
50 | 12.59 | 26220 | 78.07 | 257800 | 100.8 | 126322.5 | 14.57555 | 87885.52 | 5.531201 | 21667.97 | 0.03014011 |  |  |  | 0.44065
50 | 15.85 | 31980 | 77.27 | 307200 | 162.1 | 154687.1 | 14.72253 | 112702.1 | 6.371305 | 26533.31 | 0.02900735 |  |  |  | 0.55475
50 | 19.95 | 39120 | 76.88 | 364900 | 261.5 | 188926.1 | 14.66429 | 143348.8 | 7.098678 | 32406.28 | 0.02945293 |  |  |  | 0.69825
50 | 25.12 | 47390 | 76.52 | 434000 | 416.9 | 230767.9 | 14.9734 | 181197.3 | 7.972345 | 39583.37 | 0.02713651 |  |  |  | 0.8792
50 | 31.62 | 57600 | 76.05 | 515400 | 658.6 | 281252.8 | 15.07661 | 227445.4 | 8.694862 | 48242.99 | 0.02638936 |  |  |  | 1.1067
50 | 39.81 | 69860 | 75.57 | 612100 | 1037 | 342696.2 | 15.25271 | 284397.2 | 9.430786 | 58782.31 | 0.02514438 |  |  |  | 1.39335
50 | 50 | 84580 | 75.1 | 719900 | 1642 | 414094.6 | 15.17798 | 351943.1 | 9.992346 | 71029.19 | 0.02566817 |  |  |  | 1.75
60 | 0.01 | 7.736 | 88.18 | 80.48 | 0.03221 | 39.51904 | 16.87944 |  |  | 6.778659 | 0.01531443 |  |  |  | 9e-05
60 | 0.01259 | 9.516 | 89.05 | 100.4 | 0.2226 | 57.60259 | 25.53519 |  |  | 9.88051 | 0.001467274 |  |  |  | 0.00011331
60 | 0.01585 | 11.8 | 88.9 | 125.5 | 0.1437 | 67.80521 | 22.52646 |  |  | 11.63056 | 0.0002062016 |  |  |  | 0.00014265
60 | 0.01995 | 14.86 | 89.05 | 157.4 | 0.1971 | 85.7349 | 22.74821 |  |  | 14.70601 | 0.0001073799 |  |  |  | 0.00017955
60 | 0.02512 | 18.65 | 89.5 | 197.3 | 0.02664 | 87.76996 | 13.73565 |  |  | 15.05509 | 0.03715515 |  |  |  | 0.00022608
60 | 0.03162 | 23.44 | 89.52 | 248.2 | 0.2416 | 132.1327 | 21.50235 |  |  | 22.66459 | 0.00109434 |  |  |  | 0.00028458
60 | 0.03981 | 29.47 | 88.99 | 312.1 | 0.1588 | 156.6354 | 18.6199 |  |  | 26.8675 | 0.007798706 |  |  |  | 0.00035829
60 | 0.05012 | 36.95 | 88.72 | 392.4 | 0.1191 | 187.9003 | 16.68933 |  |  | 32.23033 | 0.01631526 |  |  |  | 0.00045108
60 | 0.0631 | 46.48 | 88.57 | 488.2 | 0.578 | 264.5677 | 22.01558 |  |  | 45.38102 | 0.0005590483 |  |  |  | 0.0005679
60 | 0.07943 | 57.99 | 88.42 | 608 | 0.116 | 279.1079 | 14.53924 |  |  | 47.87508 | 0.03042416 |  |  |  | 0.00071487
60 | 0.1 | 73.3 | 89.12 | 771.6 | 0.3533 | 383.5519 | 17.91517 |  |  | 65.79025 | 0.01049647 |  |  |  | 0.0009
60 | 0.1259 | 93.67 | 88.22 | 956.8 | 0.3421 | 465.0372 | 15.71832 |  |  | 79.76733 | 0.02202903 |  |  |  | 0.0011331
60 | 0.1585 | 115.5 | 88.91 | 1198 | 0.4941 | 589.8779 | 16.86883 |  |  | 101.1811 | 0.01536932 |  |  |  | 0.0014265
60 | 0.1995 | 147 | 88.89 | 1465 | 0.4195 | 697.8099 | 14.04005 |  |  | 119.6946 | 0.0345035 |  |  |  | 0.0017955
60 | 0.2512 | 180.3 | 88.91 | 1825 | 0.4827 | 863.0338 | 14.33875 |  |  | 148.0353 | 0.03202321 |  |  |  | 0.0022608
60 | 0.3162 | 228.5 | 88.28 | 2279 | 0.5249 | 1064.259 | 13.37795 |  |  | 182.5512 | 0.04043678 |  |  |  | 0.0028458
60 | 0.3981 | 282.2 | 88.44 | 2801 | 0.7767 | 1330.283 | 13.79359 |  |  | 228.182 | 0.03664063 |  |  |  | 0.0035829
60 | 0.5012 | 353.6 | 88.22 | 3508 | 1.017 | 1672.811 | 13.91888 |  |  | 286.9355 | 0.03554383 |  |  |  | 0.0045108
60 | 0.631 | 455.5 | 86.78 | 4286 | 0.4292 | 1855.543 | 9.447263 |  |  | 318.2793 | 0.09075332 |  |  |  | 0.005679
60 | 0.7943 | 563.4 | 87.89 | 5304 | 0.4904 | 2279.667 | 9.279745 |  |  | 391.0288 | 0.09360425 |  |  |  | 0.0071487
60 | 1 | 702 | 87.09 | 6627 | 0.4527 | 2770.987 | 8.686434 |  |  | 475.3045 | 0.1042825 |  |  |  | 0.009
60 | 1.259 | 881.8 | 85.78 | 8076 | 1.434 | 3683.226 | 10.09295 |  |  | 631.7798 | 0.08039147 |  |  |  | 0.011331
60 | 1.585 | 1091 | 86.03 | 9910 | 2.029 | 4578.561 | 10.21866 |  |  | 785.3556 | 0.07848443 |  |  |  | 0.014265
60 | 1.995 | 1378 | 86.1 | 12260 | 0.7934 | 5101.201 | 7.300197 |  |  | 875.0035 | 0.133239 |  |  |  | 0.017955
60 | 2.512 | 1707 | 85.42 | 14930 | 3.679 | 7015.034 | 9.66942 | 3024.129 | 0.5953737 | 1203.281 | 0.08707814 |  |  |  | 0.022608
60 | 3.162 | 2117 | 84.8 | 18040 | 6.843 | 8815.307 | 10.01125 | 4683.524 | 1.469769 | 1512.08 | 0.08164959 |  |  |  | 0.028458
60 | 3.981 | 2651 | 84.29 | 22180 | 10.75 | 11082.52 | 10.11562 | 6505.536 | 2.114096 | 1900.973 | 0.08004508 |  |  |  | 0.035829
60 | 5.012 | 3251 | 83.93 | 26980 | 16.96 | 13803.4 | 10.53582 | 8781.123 | 2.893581 | 2367.682 | 0.07382452 |  |  |  | 0.045108
60 | 6.31 | 4027 | 83.49 | 33090 | 26.76 | 17321.55 | 10.89893 | 11751.89 | 3.679774 | 2971.146 | 0.06874547 |  |  |  | 0.05679
60 | 7.943 | 4958 | 82.97 | 39870 | 43.13 | 21429.99 | 11.03771 | 15403.76 | 4.438814 | 3675.863 | 0.06687375 |  |  |  | 0.071487
60 | 10 | 6167 | 82.62 | 48260 | 68.35 | 26582.82 | 10.95938 | 20002.62 | 5.03326 | 4559.723 | 0.06792565 |  |  |  | 0.09
60 | 12.59 | 7612 | 82.19 | 58510 | 108.1 | 33017.09 | 11.13894 | 25821.74 | 5.722819 | 5663.386 | 0.06553211 |  |  |  | 0.11331
60 | 15.85 | 9389 | 81.69 | 70760 | 175 | 41002.52 | 11.33723 | 33224.5 | 6.444808 | 7033.118 | 0.06296051 |  |  |  | 0.14265
60 | 19.95 | 11530 | 81.25 | 85590 | 290.9 | 51050.22 | 11.74844 | 42734.93 | 7.324664 | 8756.59 | 0.05785884 |  |  |  | 0.17955
60 | 25.12 | 14210 | 80.94 | 103300 | 451.1 | 63033.37 | 11.80504 | 53998.29 | 7.840116 | 10812.05 | 0.05718034 |  |  |  | 0.22608
60 | 31.62 | 17470 | 80.6 | 124400 | 707.6 | 77754.68 | 11.9077 | 68032 | 8.376502 | 13337.18 | 0.05596392 |  |  |  | 0.28458
60 | 39.81 | 21440 | 80.28 | 149800 | 1132 | 96080.03 | 12.11976 | 85735.98 | 8.993279 | 16480.5 | 0.05350883 |  |  |  | 0.35829
60 | 50 | 26270 | 80.06 | 180000 | 1784 | 118331.9 | 12.28117 | 107353.3 | 9.5267 | 20297.34 | 0.05169103 |  |  |  | 0.45

## P1CM1_25
temperature | frequency | ¦G*¦ | delta | P1 Complex shear modulus | ¦G*¦ cm1 | LOG | error log | LOGLOG | error loglog | G12 | error g12 | G12 | P1 | CM1 | shifted freq | shift factor
°C | Hz | Pa | degrees |  | Pa | [6 empty] | 7.088989 | 100 | 25 |  | 30 | 303 | 1 | 1 | 0
30 | 0.01 | 73.38 | 88.73 | 26120 | 0.103 | 2168.433 | 815.1444 |  |  | 159.1871 | 1.367385 | Error |  |  | 0.01 | 40 | 313 | 0.25 | 0.2467963 | 1.026339e-05
30 | 0.01259 | 93.85 | 88.44 | 32040 | 0.1058 | 2567.149 | 694.5201 |  |  | 188.4573 | 1.016203 | log | loglog | G12 | 0.01259 | 50 | 323 | 0.06 | 0.06642071 | 4.122557e-05
30 | 0.01585 | 118.3 | 88.14 | 38890 | 0.06008 | 2676.803 | 467.7375 |  |  | 196.5071 | 0.4370412 | 21849.64 | 1065.16 | 14.9445 | 0.01585 | 60 | 333 | 0.02 | 0.01934215 | 4.327695e-07
30 | 0.01995 | 148.3 | 87.88 | 47000 | 0.06356 | 3150.033 | 409.696 |  |  | 231.2474 | 0.3128407 |  |  |  | 0.01995 | Ea | 254078.6 | error | 5.192173e-05
30 | 0.02512 | 186.9 | 87.35 | 56690 | 0.03238 | 3197.868 | 259.5337 |  |  | 234.759 | 0.06557065 |  |  |  | 0.02512
30 | 0.03162 | 233.2 | 87.04 | 67790 | 0.1506 | 5017.617 | 420.9213 |  |  | 368.3488 | 0.3358672 |  |  |  | 0.03162
30 | 0.03981 | 291.6 | 86.76 | 81060 | 0.1194 | 5526.449 | 322.2799 |  |  | 405.7027 | 0.1531148 |  |  |  | 0.03981
30 | 0.05012 | 363.1 | 86.66 | 96650 | 0.1457 | 6619.93 | 296.9315 |  |  | 485.9764 | 0.1145209 |  |  |  | 0.05012
30 | 0.0631 | 452.8 | 86.77 | 115800 | 0.1075 | 7198.608 | 221.95 |  |  | 528.4578 | 0.02791869 |  |  |  | 0.0631
30 | 0.07943 | 569.8 | 86.6 | 138200 | 0.1614 | 8994.709 | 218.6178 |  |  | 660.3116 | 0.02523271 |  |  |  | 0.07943
30 | 0.1 | 706.8 | 85.65 | 162300 | 0.2212 | 10894.61 | 207.7633 |  |  | 799.7857 | 0.0173077 |  |  |  | 0.1
30 | 0.1259 | 868.5 | 85.42 | 192900 | 0.1794 | 11995.83 | 164.1505 |  |  | 880.6272 | 0.0001949749 |  |  |  | 0.1259
30 | 0.1585 | 1091 | 84.63 | 228400 | 0.2748 | 14954.1 | 161.4623 |  |  | 1097.797 | 3.881346e-05 |  |  |  | 0.1585
30 | 0.1995 | 1345 | 84.03 | 273500 | 0.2861 | 17412.83 | 142.7151 |  |  | 1278.295 | 0.002459611 |  |  |  | 0.1995
30 | 0.2512 | 1682 | 83.38 | 322600 | 0.4668 | 21915.82 | 144.7117 |  |  | 1608.864 | 0.001890622 |  |  |  | 0.2512
30 | 0.3162 | 2071 | 83.24 | 378100 | 0.523 | 25455.74 | 127.4984 |  |  | 1868.734 | 0.009538621 |  |  |  | 0.3162
30 | 0.3981 | 2589 | 82.49 | 448900 | 0.6018 | 30033.79 | 112.3714 |  |  | 2204.814 | 0.0220201 |  |  |  | 0.3981
30 | 0.5012 | 3199 | 81.99 | 526300 | 0.06688 | 21980.92 | 34.47083 |  |  | 1613.644 | 0.2455981 |  |  |  | 0.5012
30 | 0.631 | 3869 | 82.06 | 619200 | 0.5873 | 38657.77 | 80.85011 |  |  | 2837.91 | 0.07102251 |  |  |  | 0.631
30 | 0.7943 | 4815 | 81.12 | 720800 | 1.011 | 48663.36 | 82.93045 |  |  | 3572.431 | 0.06659604 |  |  |  | 0.7943
30 | 1 | 5930 | 80.7 | 840200 | 0.9751 | 54615.51 | 67.40467 |  |  | 4009.385 | 0.104899 |  |  | 0 | 1
30 | 1.259 | 7274 | 80.36 | 986600 | 2.904 | 77252.44 | 92.55117 | 3905.493 | 0.2144512 | 5671.188 | 0.0485533 |  |  | 0 | 1.259
30 | 1.585 | 9013 | 79.46 | 1153000 | 1.299 | 74504.98 | 52.80043 | 544.894 | 0.8827421 | 5469.493 | 0.1545709 |  |  | 0 | 1.585
30 | 1.995 | 10860 | 78.85 | 1358000 | 2.732 | 98540.77 | 65.18521 | 4122.35 | 0.3849083 | 7233.988 | 0.1114805 |  |  | 0 | 1.995
30 | 2.512 | 13450 | 78.58 | 1568000 | 4.275 | 120910.5 | 63.83418 | 8380.734 | 0.1420514 | 8876.175 | 0.1156417 |  |  | 0 | 2.512
30 | 3.162 | 16270 | 78.09 | 1839000 | 7.518 | 153775 | 71.42695 | 16862.65 | 0.001326854 | 11288.8 | 0.09373319 |  |  | 0 | 3.162
30 | 3.981 | 20080 | 77.77 | 2108000 | 9.331 | 179094.4 | 62.71129 | 22204.76 | 0.01119676 | 13147.52 | 0.1191927 |  |  | 0 | 3.981
30 | 5.012 | 24430 | 77.53 | 2466000 | 15.1 | 223557.8 | 66.43805 | 36172.25 | 0.2310232 | 16411.63 | 0.1077272 |  |  | 0 | 5.012
30 | 6.31 | 29550 | 76.19 | 2846000 | 21.27 | 268498.2 | 65.38718 | 50624 | 0.508603 | 19710.75 | 0.1108686 |  |  | 0 | 6.31
30 | 7.943 | 35910 | 76.14 | 3301000 | 40.12 | 343232.7 | 73.24169 | 83976.92 | 1.791686 | 25197.09 | 0.08899877 |  |  | 0 | 7.943
30 | 10 | 43580 | 75.45 | 3816000 | 64.02 | 423204.1 | 75.88099 | 120747.9 | 3.13544 | 31067.88 | 0.08243038 |  |  | 0 | 10
30 | 12.59 | 52710 | 75.19 | 4406000 | 93.49 | 512139.9 | 75.97182 | 162339.1 | 4.325795 | 37596.76 | 0.08221084 |  |  | 0 | 12.59
30 | 15.85 | 63940 | 74.41 | 5080000 | 148.2 | 629304.2 | 78.18281 | 224736.8 | 6.324259 | 46197.92 | 0.07699523 |  |  | 0 | 15.85
30 | 19.95 | 77390 | 73.9 | 5843000 | 231.4 | 769451.7 | 79.96869 | 304290.5 | 8.596096 | 56486.31 | 0.07295857 |  |  | 0 | 19.95
30 | 25.12 | 93570 | 73.52 | 6667000 | 358.8 | 933501.1 | 80.57756 | 404218.6 | 11.02213 | 68529.36 | 0.07161726 |  |  | 0 | 25.12
30 | 31.62 | 112900 | 72.86 | 7598000 | 533.1 | 1121814.8 | 79.85849 | 522282.9 | 13.14836 | 82353.67 | 0.07320321 |  |  | 0 | 31.62
30 | 39.81 | 136300 | 72.32 | 8787000 | 909.9 | 1402397.8 | 86.28649 | 715736.8 | 18.07259 | 102951.6 | 0.05986303 |  |  | 0 | 39.81
30 | 50 | 163900 | 71.63 | 8799000 | 1436 | 1538075.1 | 70.29529 | 854192.4 | 17.73815 | 112911.8 | 0.09677905 |  |  | 0 | 50
40 | 0.01 | 18.4 | 89.46 | 3603 | 0.1058 | 446.9187 | 542.3803 |  |  | 32.8088 | 0.6132252 |  |  |  | 0.0025
40 | 0.01259 | 23.08 | 89.06 | 4511 | 0.06201 | 480.7404 | 393.2014 |  |  | 35.29169 | 0.2799495 |  |  |  | 0.0031475
40 | 0.01585 | 29.05 | 88.88 | 5593 | 0.1045 | 633.7809 | 433.3432 |  |  | 46.52656 | 0.3619258 |  |  |  | 0.0039625
40 | 0.01995 | 36.47 | 88.88 | 6913 | 0.07809 | 708.3572 | 339.4074 |  |  | 52.00129 | 0.1813609 |  |  |  | 0.0049875
40 | 0.02512 | 45.85 | 88.63 | 8488 | 0.07893 | 836.5516 | 297.4038 |  |  | 61.41218 | 0.1152026 |  |  |  | 0.00628
40 | 0.03162 | 57.25 | 88.73 | 10350 | 0.1915 | 1170.539 | 378.1509 |  |  | 85.9306 | 0.2509721 |  |  |  | 0.007905
40 | 0.03981 | 71.79 | 88.64 | 12630 | 0.1416 | 1292.217 | 288.9984 |  |  | 94.86306 | 0.1032958 |  |  |  | 0.0099525
40 | 0.05012 | 89.87 | 88.56 | 15410 | 0.1462 | 1524.866 | 254.9598 |  |  | 111.9421 | 0.06031943 |  |  |  | 0.01253
40 | 0.0631 | 112.5 | 88.84 | 18840 | 0.162 | 1827.964 | 232.5189 |  |  | 134.1929 | 0.03718177 |  |  |  | 0.015775
40 | 0.07943 | 142 | 88.98 | 22840 | 0.4836 | 2653.714 | 312.8699 |  |  | 194.8121 | 0.1383217 |  |  |  | 0.0198575
40 | 0.1 | 177.5 | 88.12 | 27360 | 0.198 | 2564.637 | 180.8664 |  |  | 188.2729 | 0.003683539 |  |  |  | 0.025
40 | 0.1259 | 218.5 | 88.01 | 33280 | 0.3519 | 3365.352 | 207.4196 |  |  | 247.0542 | 0.01707805 |  |  |  | 0.031475
40 | 0.1585 | 276.2 | 87.34 | 39940 | 0.3105 | 3797.858 | 162.5725 |  |  | 278.805 | 8.89553e-05 |  |  |  | 0.039625
40 | 0.1995 | 343 | 86.96 | 48810 | 0.9075 | 5525.561 | 228.2972 |  |  | 405.6376 | 0.03334891 |  |  |  | 0.049875
40 | 0.2512 | 434.7 | 86.32 | 58680 | 0.249 | 4943.471 | 107.5814 |  |  | 362.9057 | 0.02727727 |  |  |  | 0.0628
40 | 0.3162 | 539.1 | 86.33 | 69820 | 0.5323 | 6613.253 | 126.95 |  |  | 485.4863 | 0.00989038 |  |  |  | 0.07905
40 | 0.3981 | 678.7 | 85.89 | 84280 | 1.199 | 9043.644 | 151.9044 |  |  | 663.904 | 0.0004752639 |  |  |  | 0.099525
40 | 0.5012 | 848.3 | 85.42 | 100400 | 0.4528 | 8561.863 | 82.68202 |  |  | 628.5359 | 0.06711425 |  |  |  | 0.1253
40 | 0.631 | 1029 | 85.68 | 120700 | 1.515 | 12631.31 | 127.1329 |  |  | 927.2784 | 0.009772271 |  |  |  | 0.15775
40 | 0.7943 | 1294 | 84.29 | 143200 | 2.114 | 15480.16 | 120.188 |  |  | 1136.416 | 0.01483056 |  |  |  | 0.198575
40 | 1 | 1607 | 84.31 | 168900 | 0.5498 | 13494.12 | 54.71694 |  |  | 990.6186 | 0.1471185 |  |  |  | 0.25
40 | 1.259 | 1970 | 84.33 | 201300 | 1.439 | 18822.93 | 73.18436 | 423.5093 | 0.6162575 | 1381.812 | 0.08914557 |  |  |  | 0.31475
40 | 1.585 | 2482 | 83.39 | 242500 | 1.669 | 22504.05 | 65.0749 | 702.9817 | 0.5137565 | 1652.047 | 0.1118158 |  |  |  | 0.39625
40 | 1.995 | 3024 | 82.49 | 285600 | 3.262 | 29329.41 | 75.67051 | 2516.898 | 0.02812078 | 2153.105 | 0.08294081 |  |  |  | 0.49875
40 | 2.512 | 3768 | 82.09 | 340000 | 2.767 | 32627.59 | 58.66221 | 2172.819 | 0.1792249 | 2395.228 | 0.1327319 |  |  |  | 0.628
40 | 3.162 | 4663 | 82.58 | 404100 | 6.498 | 44437.23 | 72.75667 | 6459.46 | 0.148424 | 3262.187 | 0.09024634 |  |  |  | 0.7905
40 | 3.981 | 5741 | 81.94 | 471900 | 9.822 | 54641.17 | 72.55137 | 10077.13 | 0.5704646 | 4011.269 | 0.09077831 |  |  |  | 0.99525
40 | 5.012 | 7087 | 81.78 | 565300 | 12.71 | 66474.07 | 70.2197 | 13646.34 | 0.8566346 | 4879.936 | 0.09698511 |  |  |  | 1.253
40 | 6.31 | 8676 | 80.92 | 665300 | 19.65 | 82620.25 | 72.63899 | 20410.51 | 1.829323 | 6065.245 | 0.09055099 |  |  |  | 1.5775
40 | 7.943 | 10620 | 80.33 | 782500 | 39.95 | 108415.4 | 84.79837 | 34797.58 | 5.182945 | 7958.893 | 0.06278788 |  |  |  | 1.98575
40 | 10 | 13080 | 79.95 | 916000 | 62.64 | 134550.9 | 86.24408 | 49023.08 | 7.551184 | 9877.534 | 0.05994508 |  |  |  | 2.5
40 | 12.59 | 16020 | 79.56 | 1079000 | 98.56 | 167941.2 | 89.9315 | 68327.05 | 10.66094 | 12328.75 | 0.05309108 |  |  |  | 3.1475
40 | 15.85 | 19610 | 79.19 | 1262000 | 114.7 | 196227.6 | 81.1172 | 81278.27 | 9.889365 | 14405.29 | 0.07044304 |  |  |  | 3.9625
40 | 19.95 | 23940 | 78.85 | 1477000 | 205.8 | 250145.9 | 89.28114 | 117607.1 | 15.30826 | 18363.49 | 0.05425957 |  |  |  | 4.9875
40 | 25.12 | 29210 | 78.58 | 1725000 | 325.1 | 310337.8 | 92.62846 | 158358.4 | 19.54856 | 22782.24 | 0.04842346 |  |  |  | 6.28
40 | 31.62 | 35620 | 78.35 | 2008000 | 509.2 | 383344 | 95.29749 | 210154.9 | 24.00914 | 28141.71 | 0.04407751 |  |  |  | 7.905
40 | 39.81 | 43340 | 78.22 | 2351000 | 829.4 | 479462.8 | 101.2604 | 282026.9 | 30.33049 | 35197.9 | 0.03529355 |  |  |  | 9.9525
40 | 50 | 52590 | 78.18 | 2650000 | 1304 | 577633.3 | 99.67446 | 361244.2 | 34.44595 | 42404.7 | 0.03750948 |  |  |  | 12.5
50 | 0.01 | 4.555 | 88.65 | 520.3 | 0.1482 | 101.6653 | 454.5208 |  |  | 7.463362 | 0.4076807 |  |  |  | 0.0006
50 | 0.01259 | 5.559 | 87.16 | 652.8 | 0.1127 | 115.4008 | 390.429 |  |  | 8.471703 | 0.2745358 |  |  |  | 0.0007554
50 | 0.01585 | 7.003 | 89.45 | 817.9 | 0.01355 | 90.47905 | 142.0874 |  |  | 6.642168 | 0.002654867 |  |  |  | 0.000951
50 | 0.01995 | 8.977 | 88.62 | 1022 | 0.03267 | 128.9409 | 178.5823 |  |  | 9.465692 | 0.002963516 |  |  |  | 0.001197
50 | 0.02512 | 11.18 | 89.13 | 1274 | 0.08455 | 186.0194 | 244.5654 |  |  | 13.65589 | 0.04904331 |  |  |  | 0.0015072
50 | 0.03162 | 14.12 | 89.07 | 1582 | 0.1048 | 230.9072 | 235.7207 |  |  | 16.95115 | 0.04020289 |  |  |  | 0.0018972
50 | 0.03981 | 17.88 | 89.09 | 1961 | 0.1145 | 279.0893 | 213.4235 |  |  | 20.48826 | 0.02127968 |  |  |  | 0.0023886
50 | 0.05012 | 22.22 | 88.29 | 2433 | 0.1157 | 332.3383 | 194.79 |  |  | 24.39732 | 0.009601904 |  |  |  | 0.0030072
50 | 0.0631 | 27.85 | 88.41 | 3015 | 0.05374 | 338.446 | 124.3774 |  |  | 24.8457 | 0.01163689 |  |  |  | 0.003786
50 | 0.07943 | 34.75 | 88.82 | 3727 | 0.1979 | 520.4472 | 195.3537 |  |  | 38.20661 | 0.009894425 |  |  |  | 0.0047658
50 | 0.1 | 43.93 | 88.77 | 4585 | 0.09056 | 525.3621 | 120.1013 |  |  | 38.56742 | 0.01490135 |  |  |  | 0.006
50 | 0.1259 | 55.72 | 88.43 | 5659 | 0.2995 | 789.7163 | 173.5264 |  |  | 57.97395 | 0.00163632 |  |  |  | 0.007554
50 | 0.1585 | 69.06 | 88.6 | 6955 | 0.6895 | 1100.385 | 223.0169 |  |  | 80.78047 | 0.02880294 |  |  |  | 0.00951
50 | 0.1995 | 85.55 | 87.93 | 8566 | 0.2433 | 1055.482 | 128.5413 |  |  | 77.48412 | 0.008889225 |  |  |  | 0.01197
50 | 0.2512 | 108.6 | 89.62 | 10500 | 0.2181 | 1215.297 | 103.848 |  |  | 89.21633 | 0.03185753 |  |  |  | 0.015072
50 | 0.3162 | 140.1 | 88.08 | 12810 | 0.3095 | 1528.169 | 98.16258 |  |  | 112.1846 | 0.03970192 |  |  |  | 0.018972
50 | 0.3981 | 170.4 | 89.27 | 15670 | 0.5178 | 1990.158 | 114.0481 |  |  | 146.0997 | 0.02033682 |  |  |  | 0.023886
50 | 0.5012 | 211.2 | 87.71 | 19060 | 0.5893 | 2388.722 | 106.301 |  |  | 175.3587 | 0.02879909 |  |  |  | 0.030072
50 | 0.631 | 271.8 | 87.14 | 23240 | 0.7313 | 2922.86 | 95.13498 |  |  | 214.5704 | 0.04433456 |  |  |  | 0.03786
50 | 0.7943 | 336.9 | 87.83 | 28220 | 0.6215 | 3304.714 | 77.6017 |  |  | 242.6027 | 0.07834232 |  |  |  | 0.047658
50 | 1 | 423.5 | 87.49 | 34040 | 0.9599 | 4188.291 | 79.02689 |  |  | 307.4671 | 0.07506811 |  |  |  | 0.06
50 | 1.259 | 529.5 | 87.05 | 41200 | 0.9582 | 4877.632 | 67.43315 |  |  | 358.0724 | 0.1048165 |  |  |  | 0.07554
50 | 1.585 | 655.1 | 85.79 | 49790 | 2.011 | 6582.58 | 81.87003 | 519.5751 | 0.04279794 | 483.2345 | 0.06882754 |  |  |  | 0.0951
50 | 1.995 | 817.3 | 85.43 | 60190 | 1.04 | 6714.693 | 52.06635 | 35.31737 | 0.9154428 | 492.9331 | 0.1575107 |  |  |  | 0.1197
50 | 2.512 | 1012 | 84.46 | 72520 | 1.421 | 8296.312 | 51.81029 | 270.6948 | 0.5365782 | 609.0415 | 0.1585476 |  |  |  | 0.15072
50 | 3.162 | 1268 | 84.7 | 87460 | 6.66 | 13126.3 | 87.45942 | 2840.114 | 1.537196 | 963.6165 | 0.05762404 |  |  |  | 0.18972
50 | 3.981 | 1577 | 84.87 | 104600 | 10.15 | 16478.53 | 89.28912 | 4364.232 | 3.123797 | 1209.707 | 0.05424514 |  |  |  | 0.23886
50 | 5.012 | 1962 | 83.89 | 125900 | 16.26 | 21001.23 | 94.16742 | 6692.11 | 5.812253 | 1541.724 | 0.04588515 |  |  |  | 0.30072
50 | 6.31 | 2422 | 83.03 | 150200 | 25.43 | 26448.75 | 98.41061 | 9736.095 | 9.119541 | 1941.632 | 0.0393368 |  |  |  | 0.3786
50 | 7.943 | 3017 | 82.57 | 180600 | 39.31 | 33440.66 | 101.6886 | 13833.1 | 12.8526 | 2454.916 | 0.03470979 |  |  |  | 0.47658
50 | 10 | 3716 | 81.74 | 214900 | 63.03 | 42237.54 | 107.4622 | 19544.13 | 18.14295 | 3100.705 | 0.02741674 |  |  |  | 0.6
50 | 12.59 | 4603 | 81 | 257800 | 100.8 | 53668.37 | 113.6235 | 27292.87 | 24.29864 | 3939.855 | 0.02075559 |  |  |  | 0.7554
50 | 15.85 | 5685 | 79.95 | 307200 | 162.1 | 67903.72 | 119.7791 | 37559.56 | 31.43601 | 4984.888 | 0.01516612 |  |  |  | 0.951
50 | 19.95 | 7044 | 79.22 | 364900 | 261.5 | 85749.86 | 124.8462 | 51090.62 | 39.10088 | 6294.993 | 0.01130663 |  |  |  | 1.197
50 | 25.12 | 8716 | 78.12 | 434000 | 416.9 | 108142.9 | 130.1289 | 68625.56 | 47.24521 | 7938.893 | 0.007949262 |  |  |  | 1.5072
50 | 31.62 | 10780 | 76.85 | 515400 | 658.6 | 135969 | 134.8636 | 91117.24 | 55.53878 | 9981.635 | 0.00548486 |  |  |  | 1.8972
50 | 39.81 | 13360 | 75.33 | 612100 | 1037 | 170849.5 | 138.9601 | 120123.9 | 63.86098 | 12542.25 | 0.003746519 |  |  |  | 2.3886
50 | 50 | 16570 | 73.66 | 719900 | 1642 | 213251.6 | 140.8908 | 156748.7 | 71.56802 | 15655.04 | 0.003049014 |  |  |  | 3
60 | 0.01 | 1.657 | 91.26 | 80.48 | 0.03221 | 16.8325 | 83.87659 |  |  | 1.235692 | 0.06464782 |  |  |  | 0.0002
60 | 0.01259 | 2.061 | 89.21 | 100.4 | 0.2226 | 29.57277 | 178.1891 |  |  | 2.17097 | 0.002847029 |  |  |  | 0.0002518
60 | 0.01585 | 2.464 | 85.6 | 125.5 | 0.1437 | 32.38966 | 147.5047 |  |  | 2.377761 | 0.001224981 |  |  |  | 0.000317
60 | 0.01995 | 2.976 | 88.34 | 157.4 | 0.1971 | 41.35625 | 166.322 |  |  | 3.036008 | 0.0004065862 |  |  |  | 0.000399
60 | 0.02512 | 3.72 | 88.28 | 197.3 | 0.02664 | 33.20538 | 62.82431 |  |  | 2.437644 | 0.1188314 |  |  |  | 0.0005024
60 | 0.03162 | 4.595 | 91.02 | 248.2 | 0.2416 | 62.00987 | 156.1269 |  |  | 4.552213 | 8.670504e-05 |  |  |  | 0.0006324
60 | 0.03981 | 5.543 | 88.67 | 312.1 | 0.1588 | 68.48652 | 128.9473 |  |  | 5.027672 | 0.008643269 |  |  |  | 0.0007962
60 | 0.05012 | 7.292 | 88.7 | 392.4 | 0.1191 | 77.65431 | 93.10796 |  |  | 5.700689 | 0.047623 |  |  |  | 0.0010024
60 | 0.0631 | 9.119 | 88.33 | 488.2 | 0.578 | 126.8422 | 166.6594 |  |  | 9.311627 | 0.0004462129 |  |  |  | 0.001262
60 | 0.07943 | 11.81 | 86.78 | 608 | 0.116 | 109.6515 | 68.63508 |  |  | 8.049636 | 0.1013818 |  |  |  | 0.0015886
60 | 0.1 | 14.47 | 88.66 | 771.6 | 0.3533 | 165.784 | 109.3505 |  |  | 12.17038 | 0.02525651 |  |  |  | 0.002
60 | 0.1259 | 18.09 | 89.02 | 956.8 | 0.3421 | 195.6535 | 96.3452 |  |  | 14.36314 | 0.04244332 |  |  |  | 0.002518
60 | 0.1585 | 22.82 | 88.54 | 1198 | 0.4941 | 252.0742 | 100.9261 |  |  | 18.50505 | 0.03575366 |  |  |  | 0.00317
60 | 0.1995 | 28.56 | 88.94 | 1465 | 0.4195 | 286.5606 | 81.60656 |  |  | 21.03673 | 0.06938994 |  |  |  | 0.00399
60 | 0.2512 | 36.21 | 89.58 | 1825 | 0.4827 | 351.3547 | 75.74656 |  |  | 25.79334 | 0.0827561 |  |  |  | 0.005024
60 | 0.3162 | 45.46 | 89.45 | 2279 | 0.5249 | 426.7866 | 70.36154 |  |  | 31.33088 | 0.09659873 |  |  |  | 0.006324
60 | 0.3981 | 57.39 | 88.69 | 2801 | 0.7767 | 544.3787 | 72.00545 |  |  | 39.96345 | 0.09220415 |  |  |  | 0.007962
60 | 0.5012 | 72.07 | 88.97 | 3508 | 1.017 | 687.8787 | 73.01004 |  |  | 50.49794 | 0.08959302 |  |  |  | 0.010024
60 | 0.631 | 88.83 | 88.91 | 4286 | 0.4292 | 679.4753 | 44.21139 |  |  | 49.88104 | 0.1922527 |  |  |  | 0.01262
60 | 0.7943 | 112.8 | 88.51 | 5304 | 0.4904 | 827.5474 | 40.15014 |  |  | 60.75118 | 0.2129137 |  |  |  | 0.015886
60 | 1 | 141.7 | 88.64 | 6627 | 0.4527 | 973.2304 | 34.43631 |  |  | 71.44593 | 0.2458121 |  |  |  | 0.02
60 | 1.259 | 177.8 | 88.44 | 8076 | 1.434 | 1435.711 | 50.05368 |  |  | 105.3971 | 0.1658244 |  |  |  | 0.02518
60 | 1.585 | 226.5 | 87.95 | 9910 | 2.029 | 1812.656 | 49.04054 |  |  | 133.0691 | 0.1701551 |  |  |  | 0.0317
60 | 1.995 | 282 | 88.03 | 12260 | 0.7934 | 1781.11 | 28.25979 |  |  | 130.7533 | 0.2876561 |  |  |  | 0.0399
60 | 2.512 | 349.6 | 87.65 | 14930 | 3.679 | 2833.961 | 50.49942 | 629.1872 | 0.6395754 | 208.0442 | 0.1639504 |  |  |  | 0.05024
60 | 3.162 | 430.9 | 87.58 | 18040 | 6.843 | 3732.833 | 58.71965 | 1183.446 | 3.050094 | 274.0314 | 0.1325315 |  |  |  | 0.06324
60 | 3.981 | 542.6 | 87.33 | 22180 | 10.75 | 4820.043 | 62.14539 | 1817.728 | 5.522657 | 353.8447 | 0.1210148 |  |  |  | 0.07962
60 | 5.012 | 681.2 | 86.89 | 26980 | 16.96 | 6176.163 | 65.06991 | 2684.255 | 8.64642 | 453.399 | 0.111831 |  |  |  | 0.10024
60 | 6.31 | 851.5 | 86.52 | 33090 | 26.76 | 7966.263 | 69.81545 | 3883.599 | 12.67995 | 584.8122 | 0.09809275 |  |  |  | 0.1262
60 | 7.943 | 1062 | 86.25 | 39870 | 43.13 | 10173.56 | 73.60991 | 5503.621 | 17.49178 | 746.8522 | 0.08806015 |  |  |  | 0.15886
60 | 10 | 1325 | 85.9 | 48260 | 68.35 | 12996.24 | 77.58931 | 7639.984 | 22.715 | 954.0681 | 0.07837123 |  |  |  | 0.2
60 | 12.59 | 1649 | 85.58 | 58510 | 108.1 | 16616.87 | 82.39079 | 10482.36 | 28.69527 | 1219.863 | 0.06772528 |  |  |  | 0.2518
60 | 15.85 | 2056 | 85.38 | 70760 | 175 | 21302.86 | 87.63417 | 14343.98 | 35.72029 | 1563.866 | 0.05729539 |  |  |  | 0.317
60 | 19.95 | 2560 | 85.17 | 85590 | 290.9 | 27459.15 | 94.5996 | 19636.49 | 44.49565 | 2015.807 | 0.04518828 |  |  |  | 0.399
60 | 25.12 | 3187 | 84.99 | 103300 | 451.1 | 34844.55 | 98.6712 | 26009.4 | 51.28124 | 2557.977 | 0.03895552 |  |  |  | 0.5024
60 | 31.62 | 3969 | 84.8 | 124400 | 707.6 | 44239.87 | 102.9485 | 34349.65 | 58.59113 | 3247.698 | 0.0330272 |  |  |  | 0.6324
60 | 39.81 | 4948 | 84.69 | 149800 | 1132 | 56386.97 | 108.075 | 45423.14 | 66.91405 | 4139.43 | 0.02670397 |  |  |  | 0.7962
60 | 50 | 6139 | 84.65 | 180000 | 1784 | 71531.44 | 113.4645 | 59440.83 | 75.3857 | 5251.203 | 0.02091377 |  |  |  | 1

## P1D_85
temperature | frequency | ¦G*¦ | delta | P1 Complex shear modulus | D | LOG | error log | LOGLOG | error loglog | G12 | error g12 | G12 | P1 | D | shifted freq | shift factor
°C | Hz |  | degrees |  | Pa | [6 empty] | 0.2471419 | 100 | 85 |  | 30 | 303 | 1 | 1 | 0
30 | 0.01 | 4127 | 82.26 | 26120 | 732.2 | 5055.153 | 0.05057898 | 4169.651 | 0.0001068038 | 4388.893 | 0.00402698 | Error |  |  | 0.01 | 40 | 313 | 0.12 | 0.1209725 | 9.457618e-07
30 | 0.01259 | 5110 | 81.48 | 32040 | 902.5 | 6214.664 | 0.04673244 | 5153.193 | 7.144668e-05 | 5395.583 | 0.003123362 | log | loglog | G12 | 0.01259 | 50 | 323 | 0.02 | 0.01667911 | 1.10283e-05
30 | 0.01585 | 6321 | 80.95 | 38890 | 1108 | 7582.913 | 0.03985541 | 6322.72 | 7.403616e-08 | 6583.499 | 0.001724586 | 4.821717 | 1.100091 | 1.349985 | 0.01585 | 60 | 333 | 0.004 | 0.00259025 | 1.987395e-06
30 | 0.01995 | 7789 | 80.48 | 47000 | 1360 | 9229.802 | 0.03421727 | 7739.576 | 4.026401e-05 | 8013.332 | 0.0008295022 |  |  |  | 0.01995 | Ea | 383552.1 | error | 1.396146e-05
30 | 0.02512 | 9584 | 80.03 | 56690 | 1669 | 11221.5 | 0.02919242 | 9462.078 | 0.0001618338 | 9742.529 | 0.0002736056 |  |  |  | 0.02512
30 | 0.03162 | 11780 | 79.61 | 67790 | 2052 | 13591.02 | 0.02363506 | 11531.8 | 0.0004439398 | 11799.75 | 2.81101e-06 |  |  |  | 0.03162
30 | 0.03981 | 14500 | 79.04 | 81060 | 2537 | 16502.75 | 0.01907725 | 14093.97 | 0.0007841281 | 14327.72 | 0.0001411753 |  |  |  | 0.03981
30 | 0.05012 | 17820 | 78.15 | 96650 | 3142 | 20022.95 | 0.01528255 | 17213.94 | 0.00115669 | 17383.97 | 0.0005987193 |  |  |  | 0.05012
30 | 0.0631 | 21790 | 76.84 | 115800 | 3871 | 24299.6 | 0.01326457 | 21004.55 | 0.001299329 | 21096.96 | 0.001011599 |  |  |  | 0.0631
30 | 0.07943 | 26310 | 75.86 | 138200 | 4719 | 29284.52 | 0.01278181 | 25428.76 | 0.00112188 | 25424.88 | 0.001131792 |  |  |  | 0.07943
30 | 0.1 | 32020 | 75.85 | 162300 | 5824 | 35184.79 | 0.009768933 | 30756.4 | 0.001557327 | 30547.5 | 0.002114791 |  |  |  | 0.1
30 | 0.1259 | 39650 | 75.08 | 192900 | 7338 | 42954.89 | 0.006947474 | 37821.59 | 0.002126478 | 37293.51 | 0.003532185 |  |  |  | 0.1259
30 | 0.1585 | 47420 | 74.7 | 228400 | 8898 | 51420.02 | 0.00711543 | 45457.21 | 0.001713268 | 44642.96 | 0.003429588 |  |  |  | 0.1585
30 | 0.1995 | 57980 | 74.67 | 273500 | 11080 | 62689.95 | 0.006598963 | 55709.75 | 0.001533167 | 54427.53 | 0.003754087 |  |  |  | 0.1995
30 | 0.2512 | 68750 | 74.38 | 322600 | 13350 | 74670.28 | 0.007415488 | 66585.09 | 0.0009915908 | 64828.88 | 0.003252929 |  |  |  | 0.2512
30 | 0.3162 | 83460 | 73.16 | 378100 | 16510 | 89702.87 | 0.005595144 | 80447.74 | 0.001302649 | 77880.2 | 0.004469727 |  |  |  | 0.3162
30 | 0.3981 | 99360 | 72.93 | 448900 | 19980 | 107439.8 | 0.006612724 | 96649.82 | 0.0007440003 | 93279.46 | 0.003745086 |  |  |  | 0.3981
30 | 0.5012 | 119700 | 72.3 | 526300 | 24530 | 128660.9 | 0.005604238 | 116291.8 | 0.0008107083 | 111703.6 | 0.004462676 |  |  |  | 0.5012
30 | 0.631 | 147100 | 71.37 | 619200 | 30830 | 156034.6 | 0.003689099 | 141875.4 | 0.001261459 | 135469.5 | 0.006251325 |  |  |  | 0.631
30 | 0.7943 | 174300 | 71.15 | 720800 | 37420 | 185157.9 | 0.003880556 | 169029.4 | 0.0009143642 | 160754.4 | 0.006039507 |  |  |  | 0.7943
30 | 1 | 206300 | 70.08 | 840200 | 46140 | 221474.4 | 0.005410358 | 203148.6 | 0.0002333535 | 192284.5 | 0.004615492 |  |  |  | 1
30 | 1.259 | 247800 | 69.85 | 986600 | 56500 | 265124.5 | 0.004887869 | 244096.7 | 0.0002233503 | 230181.6 | 0.005055106 |  |  |  | 1.259
30 | 1.585 | 299200 | 70.08 | 1153000 | 68030 | 314119.2 | 0.002486371 | 290026.9 | 0.0009399637 | 272718.9 | 0.007833403 |  |  |  | 1.585
30 | 1.995 | 357000 | 68.72 | 1358000 | 83930 | 377938.6 | 0.003440018 | 350262.5 | 0.0003561769 | 328127 | 0.00654103 |  |  |  | 1.995
30 | 2.512 | 424700 | 68.44 | 1568000 | 100200 | 443130.5 | 0.001883267 | 411813 | 0.0009207488 | 384726.8 | 0.00885878 |  |  |  | 2.512
30 | 3.162 | 503400 | 68.55 | 1839000 | 124200 | 533092.7 | 0.003479152 | 497375.5 | 0.0001432253 | 462832.1 | 0.006494395 |  |  |  | 3.162
30 | 3.981 | 592100 | 67.93 | 2108000 | 150400 | 626677.2 | 0.003410286 | 586820.4 | 7.950729e-05 | 544082.4 | 0.006576751 |  |  |  | 3.981
30 | 5.012 | 702500 | 67.29 | 2466000 | 180400 | 741581.7 | 0.00309495 | 695852.1 | 8.955309e-05 | 643842.6 | 0.006971929 |  |  |  | 5.012
30 | 6.31 | 844700 | 66.35 | 2846000 | 218700 | 875426.4 | 0.001323181 | 824030.2 | 0.0005987806 | 760046.9 | 0.01004341 |  |  |  | 6.31
30 | 7.943 | 999100 | 65.79 | 3301000 | 264100 | 1034367.7 | 0.001246053 | 976190.4 | 0.0005257975 | 898040 | 0.01023153 |  |  |  | 7.943
30 | 10 | 1179000 | 65.21 | 3816000 | 319600 | 1221152.2 | 0.001278241 | 1155658.1 | 0.0003919614 | 1060206.6 | 0.01015212 |  |  |  | 10
30 | 12.59 | 1388000 | 64.62 | 4406000 | 386200 | 1439756.8 | 0.001390453 | 1366144.8 | 0.0002479311 | 1249999.6 | 0.009885118 |  |  |  | 12.59
30 | 15.85 | 1636000 | 64.04 | 5080000 | 465700 | 1694557.2 | 0.001281131 | 1611957.8 | 0.0002159642 | 1471217.7 | 0.01014506 |  |  |  | 15.85
30 | 19.95 | 1921000 | 63.52 | 5843000 | 560200 | 1989626.9 | 0.001276243 | 1897206.3 | 0.0001534152 | 1727397.8 | 0.01015701 |  |  |  | 19.95
30 | 25.12 | 2247000 | 62.72 | 6667000 | 672700 | 2324121.0 | 0.001177984 | 2221821.0 | 0.0001255657 | 2017806.2 | 0.01040398 |  |  |  | 25.12
30 | 31.62 | 2617000 | 62.47 | 7598000 | 806900 | 2711696.7 | 0.001309369 | 2598697.9 | 4.890962e-05 | 2354300.1 | 0.01007656 |  |  |  | 31.62
30 | 39.81 | 3077000 | 61.43 | 8787000 | 969800 | 3192016.5 | 0.001397221 | 3064848.8 | 1.559485e-05 | 2771314.7 | 0.009869477 |  |  |  | 39.81
30 | 50 | 3433000 | 58.89 | 8799000 | 1145000 | 3447650.5 | 1.821198e-05 | 3330409.5 | 0.0008930321 | 2993256.6 | 0.01640782 |  |  |  | 50
40 | 0.01 | 523.4 | 86.66 | 3603 | 135.1 | 797.0232 | 0.2732993 | 646.5514 | 0.05536191 | 691.9771 | 0.103736 |  |  |  | 0.0012
40 | 0.01259 | 649.7 | 86.37 | 4511 | 160.4 | 973.8333 | 0.2488981 | 789.6975 | 0.04643169 | 845.4839 | 0.09080885 |  |  |  | 0.0015108
40 | 0.01585 | 809.4 | 86.05 | 5593 | 191.5 | 1186.637 | 0.2172215 | 963.6329 | 0.03631013 | 1030.241 | 0.07444438 |  |  |  | 0.001902
40 | 0.01995 | 1007 | 85.79 | 6913 | 230 | 1447.484 | 0.1913376 | 1178.344 | 0.02895215 | 1256.708 | 0.06149017 |  |  |  | 0.002394
40 | 0.02512 | 1252 | 85.53 | 8488 | 278.4 | 1765.651 | 0.1683172 | 1443.171 | 0.02331492 | 1532.942 | 0.0503529 |  |  |  | 0.0030144
40 | 0.03162 | 1559 | 85.26 | 10350 | 336.8 | 2145.177 | 0.1413724 | 1761.208 | 0.01682309 | 1862.446 | 0.03788536 |  |  |  | 0.0037944
40 | 0.03981 | 1943 | 84.84 | 12630 | 412.3 | 2621.557 | 0.1219627 | 2164.502 | 0.01299599 | 2276.041 | 0.0293798 |  |  |  | 0.0047772
40 | 0.05012 | 2426 | 84.17 | 15410 | 504.9 | 3203.984 | 0.1028395 | 2659.715 | 0.009280951 | 2781.705 | 0.02149804 |  |  |  | 0.0060144
40 | 0.0631 | 3009 | 83.05 | 18840 | 618.8 | 3921.559 | 0.0919766 | 3271.796 | 0.007627663 | 3404.705 | 0.01729411 |  |  |  | 0.007572
40 | 0.07943 | 3700 | 82.3 | 22840 | 755.4 | 4769.332 | 0.08352605 | 3999.472 | 0.006551033 | 4140.743 | 0.01418953 |  |  |  | 0.0095316
40 | 0.1 | 4590 | 82.32 | 27360 | 928.4 | 5780.895 | 0.06731655 | 4880.388 | 0.004002499 | 5018.984 | 0.008734887 |  |  |  | 0.012
40 | 0.1259 | 5763 | 81.58 | 33280 | 1157 | 7110.512 | 0.05467243 | 6042.166 | 0.002346534 | 6173.36 | 0.005070298 |  |  |  | 0.015108
40 | 0.1585 | 7036 | 81.72 | 39940 | 1413 | 8602.213 | 0.04955075 | 7348.147 | 0.001968188 | 7468.458 | 0.003777774 |  |  |  | 0.01902
40 | 0.1995 | 8684 | 80.88 | 48810 | 1754 | 10588.37 | 0.04809099 | 9091.254 | 0.002199329 | 9192.844 | 0.003433441 |  |  |  | 0.02394
40 | 0.2512 | 10630 | 80.43 | 58680 | 2140 | 12816 | 0.04228943 | 11053.9 | 0.001590219 | 11126.87 | 0.002184845 |  |  |  | 0.030144
40 | 0.3162 | 13150 | 79.66 | 69820 | 2654 | 15542.15 | 0.03309223 | 13495.66 | 0.0006909358 | 13493.73 | 0.0006832378 |  |  |  | 0.037944
40 | 0.3981 | 15830 | 79.68 | 84280 | 3252 | 18890.55 | 0.0373798 | 16471.79 | 0.001643704 | 16400.81 | 0.001300235 |  |  |  | 0.047772
40 | 0.5012 | 19380 | 79.17 | 100400 | 4029 | 22912.99 | 0.03323366 | 20099.17 | 0.001377065 | 19893.1 | 0.0007009762 |  |  |  | 0.060144
40 | 0.631 | 23970 | 77.67 | 120700 | 5054 | 28089.18 | 0.02953148 | 24790.61 | 0.001172034 | 24387.08 | 0.0003027594 |  |  |  | 0.07572
40 | 0.7943 | 29340 | 78.17 | 143200 | 6211 | 33868.83 | 0.02382602 | 30042.9 | 0.0005739398 | 29404.98 | 4.905045e-06 |  |  |  | 0.095316
40 | 1 | 35820 | 77.6 | 168900 | 7688 | 40843.17 | 0.0196655 | 36440.69 | 0.0003002616 | 35460.12 | 0.0001009407 |  |  |  | 0.12
40 | 1.259 | 43470 | 77.09 | 201300 | 9483 | 49452.46 | 0.01894003 | 44324.54 | 0.0003864474 | 42934.72 | 0.0001516285 |  |  |  | 0.15108
40 | 1.585 | 51930 | 76.47 | 242500 | 11590 | 59970.35 | 0.02397249 | 53912.97 | 0.001458133 | 52066.37 | 6.896004e-06 |  |  |  | 0.1902
40 | 1.995 | 62990 | 75.91 | 285600 | 14300 | 72155.08 | 0.02117043 | 65193.49 | 0.00122371 | 62645.18 | 2.996696e-05 |  |  |  | 0.2394
40 | 2.512 | 76820 | 75.3 | 340000 | 17620 | 87268.23 | 0.01849852 | 79167.85 | 0.0009340935 | 75766.44 | 0.0001880906 |  |  |  | 0.30144
40 | 3.162 | 93910 | 75.04 | 404100 | 21950 | 105985.8 | 0.01653514 | 96603.26 | 0.0008224973 | 92017.07 | 0.0004062992 |  |  |  | 0.37944
40 | 3.981 | 112700 | 73.91 | 471900 | 27150 | 127081.8 | 0.0162847 | 116420.1 | 0.001089578 | 110332.7 | 0.0004412331 |  |  |  | 0.47772
40 | 5.012 | 136600 | 73.37 | 565300 | 33140 | 153553.1 | 0.01540278 | 141030.9 | 0.001052172 | 133315.1 | 0.0005782768 |  |  |  | 0.60144
40 | 6.31 | 165400 | 72.74 | 665300 | 40390 | 183642.5 | 0.01216456 | 169233.1 | 0.0005370592 | 159438.7 | 0.001298988 |  |  |  | 0.7572
40 | 7.943 | 197100 | 72.42 | 782500 | 50180 | 221498.3 | 0.01532313 | 205021.2 | 0.00161514 | 192305.3 | 0.0005917703 |  |  |  | 0.95316
40 | 10 | 237000 | 71.91 | 916000 | 61210 | 264239.1 | 0.01320954 | 245415.4 | 0.001260813 | 229412.9 | 0.00102485 |  |  |  | 1.2
40 | 12.59 | 284300 | 71.43 | 1079000 | 74950 | 316849.2 | 0.01310771 | 295210.9 | 0.001472886 | 275089.1 | 0.001049671 |  |  |  | 1.5108
40 | 15.85 | 341200 | 70.92 | 1262000 | 91660 | 378260 | 0.01179756 | 353601.5 | 0.001321075 | 328406 | 0.001406025 |  |  |  | 1.902
40 | 19.95 | 408900 | 70.4 | 1477000 | 112000 | 451555.6 | 0.01088224 | 423436.5 | 0.001263818 | 392041.4 | 0.001699836 |  |  |  | 2.394
40 | 25.12 | 489000 | 69.8 | 1725000 | 136500 | 537802.3 | 0.009960065 | 505807 | 0.001181313 | 466920.9 | 0.002038655 |  |  |  | 3.0144
40 | 31.62 | 584600 | 69.26 | 2008000 | 166400 | 639451.5 | 0.00880357 | 603218.8 | 0.001014343 | 555173 | 0.002533819 |  |  |  | 3.7944
40 | 39.81 | 697500 | 68.67 | 2351000 | 202800 | 762610.7 | 0.008713983 | 721288.5 | 0.001163173 | 662100.1 | 0.002575825 |  |  |  | 4.7772
40 | 50 | 822900 | 67.51 | 2650000 | 246000 | 889080.2 | 0.006467876 | 844194.4 | 0.0006696333 | 771901.1 | 0.003840855 |  |  |  | 6
50 | 0.01 | 80.52 | 89.05 | 520.3 | 18.13 | 111.2828 | 0.1459636 | 80.79714 | 1.18469e-05 | 96.61595 | 0.03996 |  |  |  | 0.0002
50 | 0.01259 | 101.5 | 88.98 | 652.8 | 22.62 | 139.2635 | 0.1384241 | 102.6493 | 0.0001282236 | 120.9088 | 0.03656501 |  |  |  | 0.0002518
50 | 0.01585 | 127.7 | 88.89 | 817.9 | 28.24 | 174.1992 | 0.1325893 | 130.2018 | 0.0003838128 | 151.24 | 0.03398071 |  |  |  | 0.000317
50 | 0.01995 | 161.1 | 88.72 | 1022 | 34.87 | 216.4833 | 0.118186 | 163.566 | 0.0002343066 | 187.9512 | 0.02778023 |  |  |  | 0.000399
50 | 0.02512 | 202.5 | 88.54 | 1274 | 43.52 | 270.0108 | 0.1111465 | 206.5216 | 0.0003944024 | 234.4238 | 0.02485309 |  |  |  | 0.0005024
50 | 0.03162 | 254.9 | 88.35 | 1582 | 54.14 | 335.5693 | 0.1001559 | 259.5391 | 0.0003312266 | 291.3419 | 0.02043908 |  |  |  | 0.0006324
50 | 0.03981 | 320.5 | 88.08 | 1961 | 67.34 | 416.6151 | 0.08993465 | 325.606 | 0.000253805 | 361.706 | 0.0165297 |  |  |  | 0.0007962
50 | 0.05012 | 402.3 | 87.75 | 2433 | 83.7 | 517.3226 | 0.08174602 | 408.1427 | 0.0002109235 | 449.1405 | 0.01355635 |  |  |  | 0.0010024
50 | 0.0631 | 504 | 87.38 | 3015 | 104 | 641.8609 | 0.07482055 | 510.887 | 0.0001867262 | 557.2648 | 0.01116914 |  |  |  | 0.001262
50 | 0.07943 | 629.1 | 86.94 | 3727 | 129.3 | 795.5335 | 0.06999096 | 638.6608 | 0.0002309652 | 690.6836 | 0.009582779 |  |  |  | 0.0015886
50 | 0.1 | 785.7 | 86.65 | 4585 | 161.2 | 984.6845 | 0.0641394 | 797.6153 | 0.0002299815 | 854.9049 | 0.007758189 |  |  |  | 0.002
50 | 0.1259 | 982.5 | 86.24 | 5659 | 203.5 | 1228.004 | 0.06243832 | 1004.437 | 0.0004985488 | 1066.155 | 0.007249709 |  |  |  | 0.002518
50 | 0.1585 | 1223 | 85.88 | 6955 | 251.5 | 1513.099 | 0.05626504 | 1245.962 | 0.0003525067 | 1313.675 | 0.005496971 |  |  |  | 0.00317
50 | 0.1995 | 1522 | 85.5 | 8566 | 315.8 | 1880.202 | 0.05538943 | 1560.889 | 0.0006528792 | 1632.395 | 0.005261012 |  |  |  | 0.00399
50 | 0.2512 | 1892 | 85.08 | 10500 | 392.3 | 2318.88 | 0.05090608 | 1938.16 | 0.0005952306 | 2013.256 | 0.004107381 |  |  |  | 0.005024
50 | 0.3162 | 2349 | 84.65 | 12810 | 492 | 2865.139 | 0.04827996 | 2413.894 | 0.0007632151 | 2487.519 | 0.003477376 |  |  |  | 0.006324
50 | 0.3981 | 2915 | 84.21 | 15670 | 609 | 3523.9 | 0.04363303 | 2986.078 | 0.0005945638 | 3059.457 | 0.002455837 |  |  |  | 0.007962
50 | 0.5012 | 3614 | 83.72 | 19060 | 761.6 | 4341.268 | 0.0404961 | 3704.913 | 0.0006328144 | 3769.097 | 0.00184176 |  |  |  | 0.010024
50 | 0.631 | 4487 | 83.17 | 23240 | 964.1 | 5385.311 | 0.04008121 | 4631.805 | 0.001041489 | 4675.537 | 0.001765549 |  |  |  | 0.01262
50 | 0.7943 | 5543 | 82.68 | 28220 | 1194 | 6598.804 | 0.03628081 | 5706.612 | 0.0008712469 | 5729.094 | 0.001127134 |  |  |  | 0.015886
50 | 1 | 6853 | 82.15 | 34040 | 1491 | 8087.39 | 0.03244468 | 7039.875 | 0.0007436035 | 7021.487 | 0.0006044686 |  |  |  | 0.02
50 | 1.259 | 8451 | 81.67 | 41200 | 1857 | 9918.034 | 0.03013451 | 8682.683 | 0.0007515734 | 8610.856 | 0.0003577994 |  |  |  | 0.02518
50 | 1.585 | 10410 | 81.28 | 49790 | 2303 | 12129.24 | 0.02727535 | 10673.17 | 0.0006391016 | 10530.63 | 0.0001342721 |  |  |  | 0.0317
50 | 1.995 | 12780 | 80.73 | 60190 | 2873 | 14876.19 | 0.02690291 | 13161.09 | 0.0008891899 | 12915.54 | 0.0001124716 |  |  |  | 0.0399
50 | 2.512 | 15670 | 80.24 | 72520 | 3568 | 18174.8 | 0.02555105 | 16159.8 | 0.0009770105 | 15779.4 | 4.873862e-05 |  |  |  | 0.05024
50 | 3.162 | 19250 | 79.69 | 87460 | 4463 | 22289.69 | 0.02493424 | 19923.28 | 0.00122328 | 19351.95 | 2.804744e-05 |  |  |  | 0.06324
50 | 3.981 | 23550 | 79.13 | 104600 | 5579 | 27205.15 | 0.02408955 | 24451.95 | 0.001466826 | 23619.56 | 8.725095e-06 |  |  |  | 0.07962
50 | 5.012 | 28780 | 78.75 | 125900 | 6895 | 33145.27 | 0.02300596 | 29909.73 | 0.001540866 | 28776.78 | 1.248175e-08 |  |  |  | 0.10024
50 | 6.31 | 35200 | 78.09 | 150200 | 8551 | 40253.38 | 0.02061001 | 36492.7 | 0.001348681 | 34948.06 | 5.122903e-05 |  |  |  | 0.1262
50 | 7.943 | 42850 | 77.7 | 180600 | 10640 | 49168.33 | 0.02174219 | 44761.17 | 0.001989276 | 42688.04 | 1.428643e-05 |  |  |  | 0.15886
50 | 10 | 52280 | 77.2 | 214900 | 13140 | 59513.78 | 0.01914519 | 54401.9 | 0.001647317 | 51669.98 | 0.0001361508 |  |  |  | 0.2
50 | 12.59 | 63620 | 76.63 | 257800 | 16290 | 72481.1 | 0.01939938 | 66501.11 | 0.002050845 | 62928.23 | 0.0001182333 |  |  |  | 0.2518
50 | 15.85 | 77270 | 76.07 | 307200 | 20110 | 87784.33 | 0.01851576 | 80836.64 | 0.002130572 | 76214.52 | 0.0001865848 |  |  |  | 0.317
50 | 19.95 | 93730 | 75.7 | 364900 | 24850 | 106182.9 | 0.01765171 | 98145.38 | 0.002219111 | 92188.23 | 0.0002705715 |  |  |  | 0.399
50 | 25.12 | 113800 | 75.11 | 434000 | 30620 | 128359.9 | 0.01636931 | 119040.3 | 0.002120475 | 111442.3 | 0.0004292401 |  |  |  | 0.5024
50 | 31.62 | 138100 | 74.7 | 515400 | 37820 | 155211.2 | 0.01535232 | 144435.4 | 0.002104574 | 134754.7 | 0.0005868025 |  |  |  | 0.6324
50 | 39.81 | 167200 | 73.98 | 612100 | 46590 | 187457.7 | 0.01467942 | 174989.4 | 0.002170354 | 162751.1 | 0.0007079836 |  |  |  | 0.7962
50 | 50 | 201300 | 73.28 | 719900 | 57280 | 225010.4 | 0.01387361 | 210753.5 | 0.002205468 | 195354.4 | 0.0008723655 |  |  |  | 1
60 | 0.01 | 17.52 | 90.23 | 80.48 | 3.703 | 19.5582 | 0.01353404 | 12.39419 | 0.08559675 | 16.98047 | 0.0009483377 |  |  |  | 4e-05
60 | 0.01259 | 21.66 | 89.75 | 100.4 | 4.429 | 23.93148 | 0.01099764 | 15.51549 | 0.08047433 | 20.77735 | 0.001660573 |  |  |  | 5.036e-05
60 | 0.01585 | 27.05 | 90.06 | 125.5 | 5.488 | 29.79427 | 0.01029249 | 19.9302 | 0.06927898 | 25.86745 | 0.001911208 |  |  |  | 6.34e-05
60 | 0.01995 | 34.11 | 89.62 | 157.4 | 6.996 | 37.64821 | 0.0107598 | 26.07492 | 0.05549023 | 32.68625 | 0.001742228 |  |  |  | 7.98e-05
60 | 0.02512 | 42.7 | 89.83 | 197.3 | 8.776 | 47.20802 | 0.01114592 | 33.52709 | 0.04614855 | 40.98609 | 0.001611088 |  |  |  | 0.00010048
60 | 0.03162 | 53.77 | 89.73 | 248.2 | 11.06 | 59.43614 | 0.01110439 | 43.16618 | 0.03889063 | 51.60257 | 0.001624838 |  |  |  | 0.00012648
60 | 0.03981 | 67.83 | 89.85 | 312.1 | 13.66 | 74.12428 | 0.008610889 | 54.63314 | 0.03785275 | 64.35484 | 0.002624865 |  |  |  | 0.00015924
60 | 0.05012 | 85.55 | 89.62 | 392.4 | 17.25 | 93.3835 | 0.008384384 | 70.08888 | 0.03266195 | 81.07573 | 0.002735301 |  |  |  | 0.00020048
60 | 0.0631 | 107.7 | 88.87 | 488.2 | 21.78 | 116.9713 | 0.007410594 | 89.3573 | 0.02900648 | 101.5547 | 0.003255744 |  |  |  | 0.0002524
60 | 0.07943 | 134.4 | 88.52 | 608 | 27.55 | 146.7203 | 0.008403202 | 113.8974 | 0.02327129 | 127.3828 | 0.002725982 |  |  |  | 0.00031772
60 | 0.1 | 168.7 | 88.91 | 771.6 | 34.28 | 184.5192 | 0.008793041 | 144.5156 | 0.02055136 | 160.1999 | 0.002538726 |  |  |  | 0.0004
60 | 0.1259 | 215.4 | 88.51 | 956.8 | 43.44 | 231.0993 | 0.005312145 | 183.602 | 0.02179251 | 200.6409 | 0.004694949 |  |  |  | 0.0005036
60 | 0.1585 | 267.2 | 88.61 | 1198 | 54.5 | 289.624 | 0.007042913 | 232.4428 | 0.01692059 | 251.4521 | 0.00347355 |  |  |  | 0.000634
60 | 0.1995 | 336.6 | 88.37 | 1465 | 68.99 | 359.8415 | 0.00476761 | 292.7316 | 0.01698538 | 312.4151 | 0.005162512 |  |  |  | 0.000798
60 | 0.2512 | 419.1 | 88.37 | 1825 | 85.78 | 447.8755 | 0.004714224 | 367.1337 | 0.01537473 | 388.8463 | 0.005210992 |  |  |  | 0.0010048
60 | 0.3162 | 528.2 | 87.73 | 2279 | 107.9 | 561.1615 | 0.00389419 | 463.8969 | 0.01482062 | 487.2015 | 0.006024761 |  |  |  | 0.0012648
60 | 0.3981 | 652.3 | 87.85 | 2801 | 134.5 | 694.1832 | 0.004122725 | 578.6367 | 0.01275286 | 602.6911 | 0.005783941 |  |  |  | 0.0015924
60 | 0.5012 | 816.2 | 87.53 | 3508 | 168.1 | 868.5735 | 0.004117462 | 728.4333 | 0.01156289 | 754.0971 | 0.005789356 |  |  |  | 0.0020048
60 | 0.631 | 1038 | 86.28 | 4286 | 216 | 1086.071 | 0.002144743 | 921.505 | 0.01259564 | 942.9291 | 0.00838882 |  |  |  | 0.002524
60 | 0.7943 | 1288 | 86.87 | 5304 | 269 | 1347.944 | 0.00216601 | 1150.403 | 0.01141271 | 1170.288 | 0.008352433 |  |  |  | 0.0031772
60 | 1 | 1606 | 86.5 | 6627 | 337.5 | 1687.392 | 0.002568472 | 1447.961 | 0.009683562 | 1464.997 | 0.007708414 |  |  |  | 0.004
60 | 1.259 | 2000 | 86.09 | 8076 | 423.2 | 2083.48 | 0.001742211 | 1800.938 | 0.009906412 | 1808.881 | 0.009131627 |  |  |  | 0.005036
60 | 1.585 | 2460 | 85.36 | 9910 | 525 | 2569.465 | 0.001980076 | 2232.407 | 0.008559452 | 2230.814 | 0.008679688 |  |  |  | 0.00634
60 | 1.995 | 3073 | 84.78 | 12260 | 659 | 3200.062 | 0.001709651 | 2795.18 | 0.008173371 | 2778.3 | 0.009196767 |  |  |  | 0.00798
60 | 2.512 | 3803 | 84.43 | 14930 | 836.5 | 3971.944 | 0.001973492 | 3495.272 | 0.00654757 | 3448.45 | 0.008691669 |  |  |  | 0.010048
60 | 3.162 | 4774 | 83.53 | 18040 | 1056 | 4896.879 | 0.0006625086 | 4339.817 | 0.008271426 | 4251.48 | 0.01197958 |  |  |  | 0.012648
60 | 3.981 | 5843 | 83.16 | 22180 | 1306 | 6036.955 | 0.001101874 | 5368.92 | 0.006583124 | 5241.296 | 0.01060459 |  |  |  | 0.015924
60 | 5.012 | 7351 | 82.89 | 26980 | 1640 | 7451.578 | 0.0001872014 | 6663.223 | 0.008753917 | 6469.474 | 0.01438063 |  |  |  | 0.020048
60 | 6.31 | 9048 | 83.2 | 33090 | 2056 | 9231.646 | 0.0004119624 | 8291.6 | 0.006988716 | 8014.932 | 0.01303624 |  |  |  | 0.02524
60 | 7.943 | 11100 | 81.95 | 39870 | 2573 | 11318.65 | 0.0003880184 | 10220.07 | 0.00628419 | 9826.873 | 0.0131552 |  |  |  | 0.031772
60 | 10 | 13700 | 81.86 | 48260 | 3192 | 13856.18 | 0.0001299675 | 12561.86 | 0.006901597 | 12029.97 | 0.01485969 |  |  |  | 0.04
60 | 12.59 | 16860 | 81.47 | 58510 | 3987 | 17030.68 | 0.0001024882 | 15505.58 | 0.006453472 | 14786.07 | 0.01513115 |  |  |  | 0.05036
60 | 15.85 | 20740 | 81.09 | 70760 | 4978 | 20900.36 | 5.978285e-05 | 19108.28 | 0.00618977 | 18145.73 | 0.01564632 |  |  |  | 0.0634
60 | 19.95 | 25470 | 80.76 | 85590 | 6209 | 25639.78 | 4.443385e-05 | 23532.66 | 0.005785643 | 22260.5 | 0.01587872 |  |  |  | 0.0798
60 | 25.12 | 31240 | 80.45 | 103300 | 7741 | 31410.08 | 2.964179e-05 | 28938.75 | 0.005426338 | 27270.29 | 0.01614711 |  |  |  | 0.10048
60 | 31.62 | 38260 | 80.2 | 124400 | 9661 | 38451.48 | 2.504692e-05 | 35561.9 | 0.004973071 | 33383.65 | 0.01624428 |  |  |  | 0.12648
60 | 39.81 | 46820 | 80.03 | 149800 | 12050 | 47056.76 | 2.557217e-05 | 43677.99 | 0.004503527 | 40854.77 | 0.01623273 |  |  |  | 0.15924
60 | 50 | 57170 | 79.95 | 180000 | 15040 | 57539.21 | 4.170651e-05 | 53600.52 | 0.003898279 | 49955.65 | 0.01592423 |  |  |  | 0.2

## P1C1_50
temperature | frequency | ¦G*¦ | delta | P1 Complex shear modulus | C1-Complex shear modulus | LOG | error log | LOGLOG | error loglog | G12 | error g12 | G12 | P1 | C1 | shifted freq | shift factor
°C | Hz |  | degrees | [8 empty] | 0.2889972 | 100 | 50 |  | 30 | 303 | 1 | 1 | 0
30 | 0.01 | 4078 | 80.03 | 26120 | 173.9 | 4913.775 | 0.04200344 | 3330.482 | 0.03360076 | 4238.32 | 0.001545537 | Error |  |  | 0.01 | 40 | 313 | 0.13 | 0.130832 | 6.922675e-07
30 | 0.01259 | 5089 | 79.47 | 32040 | 207.7 | 5974.119 | 0.03025088 | 4074.045 | 0.03977666 | 5152.906 | 0.0001576965 | log | loglog | G12 | 0.01259 | 50 | 323 | 0.022 | 0.01941426 | 6.68607e-06
30 | 0.01585 | 6267 | 78.89 | 38890 | 247.5 | 7206.931 | 0.0224943 | 4947.986 | 0.04429753 | 6216.254 | 6.55662e-05 | 7.604938 | 2.62452 | 3.841961 | 0.01585 | 60 | 333 | 0.0045 | 0.003230672 | 1.611194e-06
30 | 0.01995 | 7686 | 78.18 | 47000 | 299 | 8708.746 | 0.01770659 | 6035.323 | 0.04612364 | 7511.627 | 0.0005147015 |  |  |  | 0.01995 | Ea | 369324.3 | error | 8.989532e-06
30 | 0.02512 | 9415 | 77.57 | 56690 | 359.5 | 10493.1 | 0.01311233 | 7332.72 | 0.04891449 | 9050.704 | 0.001497163 |  |  |  | 0.02512
30 | 0.03162 | 11450 | 77 | 67790 | 436.9 | 12615.5 | 0.01036127 | 8911.224 | 0.04916293 | 10881.35 | 0.002466475 |  |  |  | 0.03162
30 | 0.03981 | 13880 | 76.77 | 81060 | 532.4 | 15180.42 | 0.008777836 | 10838.11 | 0.04802951 | 13093.69 | 0.003209263 |  |  |  | 0.03981
30 | 0.05012 | 16870 | 76.84 | 96650 | 640.2 | 18151.25 | 0.005768135 | 13068.92 | 0.05076716 | 15656.15 | 0.005177291 |  |  |  | 0.05012
30 | 0.0631 | 20650 | 76.72 | 115800 | 766.2 | 21739.68 | 0.002784553 | 15759.37 | 0.05609051 | 18751.3 | 0.008454158 |  |  |  | 0.0631
30 | 0.07943 | 25120 | 75.73 | 138200 | 929.4 | 26085.93 | 0.001478591 | 19079.75 | 0.05781897 | 22500.11 | 0.01087744 |  |  |  | 0.07943
30 | 0.1 | 29800 | 75.15 | 162300 | 1145 | 31127.73 | 0.001985134 | 23054.1 | 0.05124458 | 26848.86 | 0.00980722 |  |  |  | 0.1
30 | 0.1259 | 36500 | 74.53 | 192900 | 1361 | 36997.65 | 0.0001858961 | 27558.5 | 0.06001155 | 31911.9 | 0.01580087 |  |  |  | 0.1259
30 | 0.1585 | 43700 | 73.35 | 228400 | 1660 | 44241.87 | 0.0001537517 | 33265.17 | 0.0570175 | 38160.3 | 0.01606974 |  |  |  | 0.1585
30 | 0.1995 | 53840 | 72.69 | 273500 | 1950 | 52640.07 | 0.000496712 | 39694.01 | 0.06903296 | 45404.07 | 0.02455022 |  |  |  | 0.1995
30 | 0.2512 | 64800 | 73.14 | 322600 | 2404 | 63011.68 | 0.0007616232 | 48018.39 | 0.06706826 | 54349.99 | 0.02600659 |  |  |  | 0.2512
30 | 0.3162 | 77060 | 71.8 | 378100 | 2853 | 74160.34 | 0.001415912 | 56851.93 | 0.06876882 | 63966.14 | 0.02887205 |  |  |  | 0.3162
30 | 0.3981 | 93690 | 72.09 | 448900 | 3486 | 88894.63 | 0.002619736 | 68699.64 | 0.07114733 | 76675.03 | 0.03298193 |  |  |  | 0.3981
30 | 0.5012 | 110700 | 71.23 | 526300 | 4123 | 104526.6 | 0.003109983 | 81190.56 | 0.07106026 | 90158.17 | 0.03443364 |  |  |  | 0.5012
30 | 0.631 | 134600 | 70.03 | 619200 | 5025 | 124432.2 | 0.005706462 | 97435.62 | 0.07623661 | 107327.5 | 0.04105437 |  |  |  | 0.631
30 | 0.7943 | 161100 | 70.53 | 720800 | 5991 | 146007.9 | 0.00877626 | 115045.7 | 0.08172387 | 125937.4 | 0.04763992 |  |  |  | 0.7943
30 | 1 | 188300 | 69.92 | 840200 | 7183 | 171800.2 | 0.007678125 | 136255.8 | 0.07639132 | 148184.3 | 0.04538668 |  |  |  | 1
30 | 1.259 | 225200 | 68.46 | 986600 | 8759 | 204289.3 | 0.008621863 | 163241.2 | 0.0756954 | 176207.3 | 0.04732878 |  |  |  | 1.259
30 | 1.585 | 274200 | 69.08 | 1153000 | 10470 | 240548 | 0.01506214 | 193280.3 | 0.08709112 | 207481.9 | 0.05920423 |  |  |  | 1.585
30 | 1.995 | 322500 | 67.73 | 1358000 | 12720 | 286261 | 0.01262678 | 231479.1 | 0.07965672 | 246911.1 | 0.05493594 |  |  |  | 1.995
30 | 2.512 | 384700 | 68.15 | 1568000 | 14990 | 332785.6 | 0.01821086 | 270374.3 | 0.08831676 | 287040.4 | 0.06444448 |  |  |  | 2.512
30 | 3.162 | 460600 | 67.34 | 1839000 | 18230 | 395048.2 | 0.02025452 | 323024.3 | 0.08921449 | 340744.2 | 0.06771274 |  |  |  | 3.162
30 | 3.981 | 545300 | 67.38 | 2108000 | 22310 | 462821.6 | 0.02287756 | 381702.8 | 0.09000795 | 399201.3 | 0.07178297 |  |  |  | 3.981
30 | 5.012 | 649600 | 65.7 | 2466000 | 26540 | 544455.5 | 0.0261988 | 450864.3 | 0.09359651 | 469613.7 | 0.07676917 |  |  |  | 5.012
30 | 6.31 | 758400 | 65.49 | 2846000 | 32010 | 637654.1 | 0.02534826 | 531343.3 | 0.0896338 | 550001.1 | 0.07550821 |  |  |  | 6.31
30 | 7.943 | 903000 | 65.16 | 3301000 | 38600 | 749248.9 | 0.02899085 | 627863.8 | 0.09283676 | 646255.9 | 0.08083984 |  |  |  | 7.943
30 | 10 | 1055000 | 64.4 | 3816000 | 46520 | 878251.3 | 0.02806774 | 740135.3 | 0.08907235 | 757525.4 | 0.07950506 |  |  |  | 10
30 | 12.59 | 1247000 | 63.78 | 4406000 | 56200 | 1029457.5 | 0.03043373 | 872567.3 | 0.09016014 | 887946.6 | 0.08290586 |  |  |  | 12.59
30 | 15.85 | 1462000 | 62.82 | 5080000 | 67880 | 1205470.0 | 0.030788 | 1027538.6 | 0.08830956 | 1039764.1 | 0.0834095 |  |  |  | 15.85
30 | 19.95 | 1712000 | 62.53 | 5843000 | 82140 | 1410183.1 | 0.03107991 | 1208989.9 | 0.08632685 | 1216336.9 | 0.08382346 |  |  |  | 19.95
30 | 25.12 | 1999000 | 61.76 | 6667000 | 99310 | 1640405.8 | 0.03217962 | 1414882.1 | 0.0853838 | 1414912.9 | 0.08537479 |  |  |  | 25.12
30 | 31.62 | 2323000 | 61.03 | 7598000 | 120100 | 1906838.3 | 0.03209415 | 1654462.6 | 0.0828234 | 1644721.1 | 0.08525467 |  |  |  | 31.62
30 | 39.81 | 2727000 | 60.29 | 8787000 | 145300 | 2238629.8 | 0.03207214 | 1951750.8 | 0.08081879 | 1930904.1 | 0.08522373 |  |  |  | 39.81
30 | 50 | 3053000 | 57.91 | 8799000 | 175200 | 2384882.1 | 0.04789086 | 2106794.0 | 0.09605451 | 2057052.2 | 0.1064191 |  |  |  | 50
40 | 0.01 | 595.8 | 83.72 | 3603 | 52.72 | 881.2544 | 0.2295475 | 620.5623 | 0.00172735 | 760.1157 | 0.07606016 |  |  |  | 0.0013
40 | 0.01259 | 742.7 | 83.21 | 4511 | 61.66 | 1078.573 | 0.2045147 | 759.6532 | 0.0005210467 | 930.3109 | 0.06381011 |  |  |  | 0.0016367
40 | 0.01585 | 921.4 | 82.81 | 5593 | 73.27 | 1318.475 | 0.1857158 | 932.8094 | 0.0001533303 | 1137.235 | 0.05487174 |  |  |  | 0.0020605
40 | 0.01995 | 1144 | 82.41 | 6913 | 87.51 | 1611.129 | 0.1667329 | 1146.199 | 3.69428e-06 | 1389.66 | 0.04611244 |  |  |  | 0.0025935
40 | 0.02512 | 1412 | 81.88 | 8488 | 105.3 | 1964.927 | 0.1533437 | 1408.318 | 6.799133e-06 | 1694.825 | 0.04012039 |  |  |  | 0.0032656
40 | 0.03162 | 1737 | 81.47 | 10350 | 126.2 | 2382.21 | 0.1379756 | 1719.615 | 0.000100173 | 2054.747 | 0.03346295 |  |  |  | 0.0041106
40 | 0.03981 | 2134 | 81.31 | 12630 | 150.8 | 2886.707 | 0.1244122 | 2096.526 | 0.0003083714 | 2489.895 | 0.0278135 |  |  |  | 0.0051753
40 | 0.05012 | 2620 | 81.6 | 15410 | 181.6 | 3506.768 | 0.1145559 | 2564.946 | 0.0004415419 | 3024.722 | 0.02386222 |  |  |  | 0.0065156
40 | 0.0631 | 3246 | 81.86 | 18840 | 219.8 | 4272.97 | 0.1000964 | 3148.163 | 0.0009084759 | 3685.6 | 0.01834083 |  |  |  | 0.008203
40 | 0.07943 | 4018 | 81.13 | 22840 | 264.9 | 5170.01 | 0.08220394 | 3836.52 | 0.002040028 | 4459.332 | 0.01206454 |  |  |  | 0.0103259
40 | 0.1 | 4849 | 80.4 | 27360 | 317.6 | 6194.946 | 0.0770462 | 4631.19 | 0.002017666 | 5343.379 | 0.01039478 |  |  |  | 0.013
40 | 0.1259 | 5985 | 80.4 | 33280 | 386.9 | 7539.14 | 0.06742979 | 5679.607 | 0.0026037 | 6502.797 | 0.007484981 |  |  |  | 0.016367
40 | 0.1585 | 7314 | 78.75 | 39940 | 466.8 | 9063.911 | 0.05724298 | 6878.888 | 0.003539091 | 7817.971 | 0.004747898 |  |  |  | 0.020605
40 | 0.1995 | 9169 | 78.59 | 48810 | 572.6 | 11090.63 | 0.04392348 | 8479.682 | 0.005651915 | 9566.096 | 0.001875628 |  |  |  | 0.025935
40 | 0.2512 | 11190 | 79.21 | 58680 | 694.5 | 13372.65 | 0.03804592 | 10298.62 | 0.006345475 | 11534.42 | 0.0009473825 |  |  |  | 0.032656
40 | 0.3162 | 13520 | 77.63 | 69820 | 835.9 | 15972.44 | 0.03290367 | 12386.4 | 0.007030128 | 13776.84 | 0.0003608991 |  |  |  | 0.041106
40 | 0.3981 | 16670 | 77.88 | 84280 | 1012 | 19299.37 | 0.02487901 | 15055.56 | 0.009379327 | 16646.45 | 1.996005e-06 |  |  |  | 0.051753
40 | 0.5012 | 20130 | 77.05 | 100400 | 1228 | 23132.47 | 0.02224685 | 18177.58 | 0.009407128 | 19952.64 | 7.763018e-05 |  |  |  | 0.065156
40 | 0.631 | 24740 | 75.87 | 120700 | 1499 | 27951.52 | 0.01685083 | 22114.52 | 0.01126204 | 24109.26 | 0.0006499916 |  |  |  | 0.08203
40 | 0.7943 | 29790 | 76.02 | 143200 | 1812 | 33369.38 | 0.01443688 | 26575.76 | 0.01164168 | 28782.37 | 0.001144103 |  |  |  | 0.103259
40 | 1 | 36130 | 75.49 | 168900 | 2158 | 39485.43 | 0.008625046 | 31608.79 | 0.01565933 | 34057.7 | 0.003289798 |  |  |  | 0.13
40 | 1.259 | 43350 | 74.27 | 201300 | 2610 | 47290.73 | 0.008263712 | 38075.7 | 0.01480305 | 40790.07 | 0.003487216 |  |  |  | 0.16367
40 | 1.585 | 52280 | 74.81 | 242500 | 3177 | 57167.2 | 0.008738735 | 46271.76 | 0.01320759 | 49308.9 | 0.003229711 |  |  |  | 0.20605
40 | 1.995 | 63870 | 74.31 | 285600 | 3805 | 67705.46 | 0.003606126 | 55092.96 | 0.01888436 | 58398.55 | 0.007338552 |  |  |  | 0.25935
40 | 2.512 | 77240 | 73.52 | 340000 | 4638 | 81238.68 | 0.002680087 | 66505.99 | 0.01931256 | 70071.48 | 0.008613407 |  |  |  | 0.32656
40 | 3.162 | 94070 | 72.38 | 404100 | 5578 | 96936.07 | 0.0009282628 | 79720.18 | 0.02326968 | 83611.08 | 0.01236152 |  |  |  | 0.41106
40 | 3.981 | 112300 | 72.36 | 471900 | 6696 | 114245.3 | 0.0003000739 | 94489.51 | 0.02515313 | 98540.98 | 0.01501121 |  |  |  | 0.51753
40 | 5.012 | 133400 | 71.71 | 565300 | 8029 | 136901 | 0.0006887495 | 113602.3 | 0.02202506 | 118082.3 | 0.01318482 |  |  |  | 0.65156
40 | 6.31 | 162000 | 71.88 | 665300 | 9687 | 162458.1 | 7.997361e-06 | 135511.8 | 0.02673472 | 140126.4 | 0.01823106 |  |  |  | 0.8203
40 | 7.943 | 194300 | 71.17 | 782500 | 11690 | 192720.4 | 6.609025e-05 | 161573.3 | 0.0283699 | 166228.8 | 0.02087266 |  |  |  | 1.03259
40 | 10 | 232800 | 70.69 | 916000 | 14200 | 228398.4 | 0.0003574794 | 192610.8 | 0.02980256 | 197002.4 | 0.02364515 |  |  |  | 1.3
40 | 12.59 | 278700 | 70.19 | 1079000 | 17110 | 271080.1 | 0.0007475236 | 229628.4 | 0.03100174 | 233817 | 0.02593524 |  |  |  | 1.6367
40 | 15.85 | 333300 | 69.69 | 1262000 | 20650 | 320390.5 | 0.001500204 | 272753.4 | 0.03299963 | 276349.1 | 0.02919652 |  |  |  | 2.0605
40 | 19.95 | 398100 | 69.24 | 1477000 | 24950 | 378975 | 0.002307918 | 324198.5 | 0.03446056 | 326880.4 | 0.03200474 |  |  |  | 2.5935
40 | 25.12 | 475100 | 68.59 | 1725000 | 30140 | 447617.6 | 0.003346104 | 384772.3 | 0.03614698 | 386087.3 | 0.03510214 |  |  |  | 3.2656
40 | 31.62 | 565900 | 68 | 2008000 | 36430 | 527629.2 | 0.004573562 | 455794.2 | 0.03785657 | 455100.5 | 0.0383351 |  |  |  | 4.1106
40 | 39.81 | 673900 | 67.44 | 2351000 | 44100 | 624666.1 | 0.005337492 | 542054.8 | 0.038277 | 538798.5 | 0.04019107 |  |  |  | 5.1753
40 | 50 | 793500 | 66.34 | 2650000 | 53330 | 720810.5 | 0.008391689 | 629717.6 | 0.04260306 | 621726.7 | 0.04686164 |  |  |  | 6.5
50 | 0.01 | 110.6 | 84.15 | 520.3 | 17.91 | 169.2522 | 0.2812282 | 125.5506 | 0.01827296 | 145.9865 | 0.1023684 |  |  |  | 0.00022
50 | 0.01259 | 139.2 | 83.56 | 652.8 | 21.02 | 207.6814 | 0.2420289 | 154.2811 | 0.01173788 | 179.1332 | 0.08229807 |  |  |  | 0.00027698
50 | 0.01585 | 174.1 | 83.47 | 817.9 | 24.7 | 254.7021 | 0.2143358 | 189.5081 | 0.007832463 | 219.6903 | 0.06857206 |  |  |  | 0.0003487
50 | 0.01995 | 217.8 | 83.27 | 1022 | 29.66 | 314.0685 | 0.1953675 | 235.0994 | 0.006308763 | 270.8961 | 0.05943047 |  |  |  | 0.0004389
50 | 0.02512 | 271.4 | 83.12 | 1274 | 35.25 | 385.3299 | 0.1762201 | 289.5345 | 0.004464716 | 332.3618 | 0.05045398 |  |  |  | 0.00055264
50 | 0.03162 | 336.1 | 83.02 | 1582 | 42.14 | 472.4645 | 0.1646135 | 356.7958 | 0.00379163 | 407.5187 | 0.04515306 |  |  |  | 0.00069564
50 | 0.03981 | 416.2 | 83.32 | 1961 | 50.3 | 578.3282 | 0.1517446 | 438.7284 | 0.002929922 | 498.8303 | 0.03941615 |  |  |  | 0.00087582
50 | 0.05012 | 512.5 | 83.95 | 2433 | 60.71 | 710.9649 | 0.1499614 | 542.6024 | 0.003449974 | 613.2345 | 0.03863389 |  |  |  | 0.00110264
50 | 0.0631 | 640 | 84.76 | 3015 | 72.62 | 870.7169 | 0.1299567 | 667.2929 | 0.001818607 | 751.0267 | 0.03009503 |  |  |  | 0.0013882
50 | 0.07943 | 799.5 | 84.25 | 3727 | 87.62 | 1067.679 | 0.1125155 | 822.817 | 0.0008505699 | 920.914 | 0.0230622 |  |  |  | 0.00174746
50 | 0.1 | 967.9 | 83.62 | 4585 | 108.4 | 1315.94 | 0.1292994 | 1024.116 | 0.003373342 | 1135.048 | 0.02982247 |  |  |  | 0.0022
50 | 0.1259 | 1202 | 84.06 | 5659 | 129.5 | 1606.632 | 0.1133212 | 1254.528 | 0.001909745 | 1385.782 | 0.02337734 |  |  |  | 0.0027698
50 | 0.1585 | 1484 | 82.15 | 6955 | 155.9 | 1961.011 | 0.1033213 | 1538.535 | 0.001350447 | 1691.448 | 0.01954109 |  |  |  | 0.003487
50 | 0.1995 | 1891 | 82.21 | 8566 | 185.7 | 2388.486 | 0.06921154 | 1878.897 | 4.096714e-05 | 2060.161 | 0.008002315 |  |  |  | 0.004389
50 | 0.2512 | 2329 | 83.03 | 10500 | 222.4 | 2905.167 | 0.06120093 | 2293.988 | 0.0002259875 | 2505.818 | 0.00576387 |  |  |  | 0.0055264
50 | 0.3162 | 2829 | 81.46 | 12810 | 285.6 | 3605.389 | 0.07531701 | 2886.199 | 0.0004087967 | 3109.786 | 0.009851134 |  |  |  | 0.0069564
50 | 0.3981 | 3528 | 82.04 | 15670 | 334.9 | 4348.616 | 0.05410317 | 3482.923 | 0.0001632532 | 3750.848 | 0.003989881 |  |  |  | 0.0087582
50 | 0.5012 | 4243 | 81.9 | 19060 | 415.3 | 5323.565 | 0.06485685 | 4299.392 | 0.0001766391 | 4591.779 | 0.006757012 |  |  |  | 0.0110264
50 | 0.631 | 5338 | 80.54 | 23240 | 494.6 | 6440.34 | 0.04264557 | 5214.526 | 0.0005350478 | 5555.04 | 0.001653189 |  |  |  | 0.013882
50 | 0.7943 | 6502 | 80.66 | 28220 | 606.9 | 7847.724 | 0.0428369 | 6395.364 | 0.0002689776 | 6768.963 | 0.001685805 |  |  |  | 0.0174746
50 | 1 | 8035 | 80.38 | 34040 | 746.6 | 9528.452 | 0.03454705 | 7820.233 | 0.0007144391 | 8218.655 | 0.0005224388 |  |  |  | 0.022
50 | 1.259 | 9813 | 78.94 | 41200 | 901.3 | 11522.71 | 0.03035574 | 9497.232 | 0.001035459 | 9938.778 | 0.000164289 |  |  |  | 0.027698
50 | 1.585 | 12190 | 79.54 | 49790 | 1088 | 13919.95 | 0.02014004 | 11521.24 | 0.00300977 | 12006.49 | 0.0002266232 |  |  |  | 0.03487
50 | 1.995 | 14600 | 79.66 | 60190 | 1326 | 16873.2 | 0.02424202 | 14035.93 | 0.001492671 | 14553.78 | 1.002194e-05 |  |  |  | 0.04389
50 | 2.512 | 18300 | 79.37 | 72520 | 1599 | 20335.49 | 0.01237191 | 16983.1 | 0.005178502 | 17540.14 | 0.001724104 |  |  |  | 0.055264
50 | 3.162 | 21980 | 78.62 | 87460 | 1943 | 24586.53 | 0.01406275 | 20626.08 | 0.003794304 | 21206.83 | 0.001237372 |  |  |  | 0.069564
50 | 3.981 | 26570 | 77.84 | 104600 | 2352 | 29523.44 | 0.01235583 | 24882.47 | 0.004033846 | 25465.1 | 0.001729286 |  |  |  | 0.087582
50 | 5.012 | 32850 | 77.05 | 125900 | 2849 | 35610.76 | 0.007062982 | 30132.67 | 0.006842492 | 30715.65 | 0.004221439 |  |  |  | 0.110264
50 | 6.31 | 40350 | 76.49 | 150200 | 3435 | 42633.95 | 0.003203943 | 36222.97 | 0.01046138 | 36773.41 | 0.007856886 |  |  |  | 0.13882
50 | 7.943 | 48500 | 76.13 | 180600 | 4152 | 51352.82 | 0.003459908 | 43785.98 | 0.009447117 | 44293.77 | 0.007521453 |  |  |  | 0.174746
50 | 10 | 58820 | 75.63 | 214900 | 5017 | 61419.41 | 0.001952989 | 52588.84 | 0.01122244 | 52976.6 | 0.009869196 |  |  |  | 0.22
50 | 12.59 | 71270 | 75.18 | 257800 | 6059 | 73845.2 | 0.001305593 | 63441.64 | 0.01206502 | 63694.31 | 0.01129875 |  |  |  | 0.27698
50 | 15.85 | 86300 | 74.79 | 307200 | 7313 | 88371.59 | 0.0005762165 | 76202.07 | 0.01369125 | 76223.88 | 0.01363216 |  |  |  | 0.3487
50 | 19.95 | 104400 | 74.35 | 364900 | 8827 | 105532.7 | 0.0001177092 | 91345.59 | 0.01563556 | 91025.98 | 0.01641055 |  |  |  | 0.4389
50 | 25.12 | 126000 | 73.92 | 434000 | 10660 | 126157.3 | 1.557588e-06 | 109592.4 | 0.01695708 | 108815.5 | 0.01860092 |  |  |  | 0.55264
50 | 31.62 | 152100 | 73.49 | 515400 | 12870 | 150645.4 | 9.146311e-05 | 131332.6 | 0.01864265 | 129937.4 | 0.0212316 |  |  |  | 0.69564
50 | 39.81 | 183400 | 73.07 | 612100 | 15540 | 179900.3 | 0.0003641323 | 157378.8 | 0.0201305 | 155170.9 | 0.02369162 |  |  |  | 0.87582
50 | 50 | 220300 | 72.47 | 719900 | 18750 | 213393.8 | 0.0009827535 | 187413 | 0.02228534 | 184060.4 | 0.02706068 |  |  |  | 1.1
60 | 0.01 | 26.94 | 80.01 | 80.48 | 7.328 | 36.20655 | 0.1183153 | 29.14404 | 0.006693354 | 31.22954 | 0.02535278 |  |  |  | 4.5e-05
60 | 0.01259 | 32.93 | 79.96 | 100.4 | 9.272 | 45.38165 | 0.1429784 | 37.2173 | 0.01695058 | 39.14341 | 0.03560221 |  |  |  | 5.6655e-05
60 | 0.01585 | 40.54 | 80.43 | 125.5 | 11.13 | 55.96642 | 0.1447981 | 46.15275 | 0.01916831 | 48.27318 | 0.03638725 |  |  |  | 7.1325e-05
60 | 0.01995 | 49.82 | 81.17 | 157.4 | 13.65 | 69.67025 | 0.1587539 | 57.93414 | 0.02652638 | 60.09326 | 0.04252156 |  |  |  | 8.9775e-05
60 | 0.02512 | 61.35 | 81.94 | 197.3 | 16.08 | 85.54213 | 0.155496 | 71.15414 | 0.0255382 | 73.78337 | 0.04107225 |  |  |  | 0.00011304
60 | 0.03162 | 76.14 | 82.58 | 248.2 | 18.92 | 105.2386 | 0.1460553 | 87.48503 | 0.02220166 | 90.77229 | 0.03693167 |  |  |  | 0.00014229
60 | 0.03981 | 94.83 | 82.8 | 312.1 | 22.31 | 129.5276 | 0.1338775 | 107.6368 | 0.01823859 | 111.7225 | 0.03173205 |  |  |  | 0.000179145
60 | 0.05012 | 117.5 | 82.52 | 392.4 | 26.44 | 159.6761 | 0.1288417 | 132.7288 | 0.01679796 | 137.7267 | 0.02963299 |  |  |  | 0.00022554
60 | 0.0631 | 144.6 | 81.98 | 488.2 | 31.69 | 196.2031 | 0.1273549 | 163.6029 | 0.01727044 | 169.2327 | 0.02901938 |  |  |  | 0.00028395
60 | 0.07943 | 177.3 | 82.89 | 608 | 37.62 | 240.478 | 0.1269738 | 200.7643 | 0.01751445 | 207.4215 | 0.02886257 |  |  |  | 0.000357435
60 | 0.1 | 227.5 | 83.8 | 771.6 | 44.4 | 297.8899 | 0.09573221 | 248.1973 | 0.008276833 | 256.9415 | 0.01674774 |  |  |  | 0.00045
60 | 0.1259 | 281.4 | 83.13 | 956.8 | 53.91 | 366.8067 | 0.09211606 | 307.0499 | 0.0083085 | 316.3848 | 0.01545649 |  |  |  | 0.00056655
60 | 0.1585 | 352.9 | 85.49 | 1198 | 64.44 | 452.2269 | 0.07921919 | 378.9487 | 0.005448393 | 390.063 | 0.01108968 |  |  |  | 0.00071325
60 | 0.1995 | 421.6 | 85.23 | 1465 | 77.22 | 549.29 | 0.09173023 | 462.0011 | 0.009183015 | 473.7837 | 0.01532033 |  |  |  | 0.00089775
60 | 0.2512 | 525.5 | 83.49 | 1825 | 93.16 | 676.9944 | 0.08310893 | 570.8043 | 0.007432458 | 583.9336 | 0.0123646 |  |  |  | 0.0011304
60 | 0.3162 | 667.1 | 85.15 | 2279 | 113.3 | 837.9913 | 0.06562331 | 708.694 | 0.003887589 | 722.7996 | 0.006971446 |  |  |  | 0.0014229
60 | 0.3981 | 813.6 | 83.68 | 2801 | 134.9 | 1019.09 | 0.06379128 | 863.316 | 0.00373397 | 879.0046 | 0.006462405 |  |  |  | 0.00179145
60 | 0.5012 | 1037 | 83.91 | 3508 | 162.8 | 1260.64 | 0.04650961 | 1069.436 | 0.0009783352 | 1087.351 | 0.0023575 |  |  |  | 0.0022554
60 | 0.631 | 1262 | 84.69 | 4286 | 199 | 1540.467 | 0.04868885 | 1313.553 | 0.00166875 | 1328.712 | 0.002794409 |  |  |  | 0.0028395
60 | 0.7943 | 1577 | 83.57 | 5304 | 238 | 1884.783 | 0.03809128 | 1608.959 | 0.0004106917 | 1625.697 | 0.0009535638 |  |  |  | 0.00357435
60 | 1 | 1966 | 82.59 | 6627 | 290.1 | 2335.575 | 0.03533776 | 1998.395 | 0.0002715102 | 2014.523 | 0.0006091633 |  |  |  | 0.0045
60 | 1.259 | 2455 | 83.52 | 8076 | 351.8 | 2841.599 | 0.02479813 | 2440.64 | 3.421557e-05 | 2450.988 | 2.670366e-06 |  |  |  | 0.0056655
60 | 1.585 | 2969 | 82.6 | 9910 | 427 | 3474.229 | 0.02895713 | 2993.259 | 6.675927e-05 | 2996.655 | 8.676382e-05 |  |  |  | 0.0071325
60 | 1.995 | 3728 | 81.56 | 12260 | 525.6 | 4290.871 | 0.02279636 | 3710.547 | 2.19171e-05 | 3701.041 | 5.229639e-05 |  |  |  | 0.0089775
60 | 2.512 | 4487 | 83.01 | 14930 | 629 | 5195.054 | 0.02490124 | 4501.198 | 1.001192e-05 | 4480.933 | 1.827987e-06 |  |  |  | 0.011304
60 | 3.162 | 5635 | 81.98 | 18040 | 768.2 | 6299.641 | 0.01391189 | 5482.854 | 0.0007290104 | 5433.682 | 0.001276376 |  |  |  | 0.014229
60 | 3.981 | 6954 | 81.81 | 22180 | 931.3 | 7709.11 | 0.011791 | 6724.273 | 0.00109133 | 6649.403 | 0.001918593 |  |  |  | 0.0179145
60 | 5.012 | 8565 | 81.02 | 26980 | 1134 | 9380.637 | 0.009068569 | 8209.502 | 0.001722736 | 8091.159 | 0.003060631 |  |  |  | 0.022554
60 | 6.31 | 10530 | 80.08 | 33090 | 1375 | 11461.25 | 0.007821285 | 10052 | 0.002060638 | 9885.77 | 0.003743051 |  |  |  | 0.028395
60 | 7.943 | 12940 | 80.27 | 39870 | 1657 | 13810.36 | 0.004524068 | 12146.59 | 0.003759456 | 11911.96 | 0.006311716 |  |  |  | 0.0357435
60 | 10 | 15870 | 79.9 | 48260 | 2008 | 16722.95 | 0.00288861 | 14750.44 | 0.004976683 | 14424.18 | 0.008299913 |  |  |  | 0.045
60 | 12.59 | 19450 | 79.53 | 58510 | 2430 | 20262.3 | 0.001744206 | 17917.17 | 0.006210817 | 17477.01 | 0.01028985 |  |  |  | 0.056655
60 | 15.85 | 23820 | 79.17 | 70760 | 2939 | 24505.21 | 0.0008274898 | 21723.9 | 0.007743581 | 21136.68 | 0.01268997 |  |  |  | 0.071325
60 | 19.95 | 29130 | 78.83 | 85590 | 3553 | 29635.6 | 0.0003012566 | 26334.55 | 0.009209244 | 25561.84 | 0.015004 |  |  |  | 0.089775
60 | 25.12 | 35580 | 78.52 | 103300 | 4295 | 35786.67 | 3.373935e-05 | 31877.78 | 0.01082713 | 30867.37 | 0.01754342 |  |  |  | 0.11304
60 | 31.62 | 43410 | 78.25 | 124400 | 5194 | 43156.63 | 3.406557e-05 | 38539.43 | 0.01258867 | 37224.25 | 0.02030509 |  |  |  | 0.14229
60 | 39.81 | 52880 | 78.04 | 149800 | 6281 | 52041.62 | 0.0002513616 | 46586.4 | 0.01416498 | 44887.89 | 0.0228423 |  |  |  | 0.179145
60 | 50 | 64270 | 77.91 | 180000 | 7598 | 62673.14 | 0.0006173319 | 56243.41 | 0.01559717 | 54057.98 | 0.02524681 |  |  |  | 0.225

## OVERVIEW
Model
| G* aged @50C 10Hz | G* rejvenator @50C 10Hz | G* ratio | Percentage of rejuvenator on aged bitumen | G12 parameter | Error LOG Model | Error LOGLOG Model | Error G12 Model | Blended G*
P1A1_6 | 214900 | 92.92 | 0.0004323872 | 6 | 4.59 | 135.8716 | 112.8114 | 15.06789 | 92170
P2A1_6 | 937500 | 92.92 | 9.911467e-05 | 6 | 2.14 | 30.17763 | 27.11494 | 13.99979 | 470400
P1A2_20 | 214900 | 127.6 | 0.0005937645 | 20 | 2.280923 | 173.518 | 28.49664 | 11.66504 | 41930
P2A2_30 | 937500 | 127.6 | 0.0001361067 | 30 | 2.895534 | 666.2807 | 44.76262 | 27.60355 | 69490
P1BM1_20 | 214900 | 835.2 | 0.003886459 | 20 | 1.061669 | 26.55315 | 4.397925 | 2.043827 | 67080
P2BM1_40 | 937500 | 835.2 | 0.00089088 | 40 | 0.646316 | 30.16335 | 37.01844 | 12.60826 | 115300
P1C1_50 | 214900 | 5017 | 0.02334574 | 50 | 0.2889972 | 7.604938 | 2.62452 | 3.841961 | 58820
P2C1_50 | 937500 | 5017 | 0.005351467 | 50 | 0.1857267 | 17.07913 | 18.67965 | 15.72465 | 188400
P1CM1_10 | 214900 | 63.03 | 0.0002932992 | 10 | 9.264518 | 3352.296 | 219.789 | 8.669791 | 21480
P1CM1_25 | 214900 | 63.03 | 0.0002932992 | 25 | 7 |  |  |  | 3716
P2CM1_25 | 937500 | 63.03 | 6.7232e-05 | 25 |  | 555.867 | 29.85709 | 26.56389 | 58030
P1D_85 | 214900 | 13140 | 0.06114472 | 85 | 0.2471419 | 4.821717 | 1.100091 | 1.349985 | 52280
P2D_250 | 937500 | 13140 | 0.014016 | 250 | 0.6741119 | 24.43862 | 0.4995577 | 3.8621 | 35360
P2A1new_10 | 937500 | 81.71 | 8.715733e-05 | 10 | 1.09 |  |  |  | 351500
P2A3_5 | 937500 | 11.66 | 1.243733e-05 | 5 | 12.88 |  |  |  | 189300
P3A1new_20 | 708500 | 81.71 | 0.0001153282 | 20 | 2.01 |  |  |  | 95760
P3A2_30 | 708500 | 127.6 | 0.0001800988 | 30 | 3.12 |  |  |  | 49930
P3A3_15 | 708500 | 11.66 | 1.64573e-05 | 15 | 13.86 |  |  |  | 9407
P3A1new_30
P3A2_30
P3A3_8 | [11 empty] | g12 | G* | source | result | percentage needed
[11 empty] | A3 | 13.37 | 11.66 | 708500 | 51980 | 8 | 0.9266337 | 0.1158292
[11 empty] | CM1 | 8.13 | 63.03 | 708500 | 51980 | 12 | 0.9266337 | 0.07721948
[11 empty] | A1new | 1.55 | 81.71 | 708500 | 51980 | 30 | 0.9266337 | 0.03088779
[11 empty] | A1old | 3.37 | 92.92 | 708500 | 51980 | 27 | 0.9266337 | 0.03431977
[11 empty] | A2 | 2.77 | 127.6 | 708500 | 51980 | 30 | 0.9266337 | 0.03088779
| G* aged @50C 10Hz | G* rejvenator @50C 10Hz | G12 parameter | ratio | [6 empty] | BM1 | 0.85 | 835.2 | 708500 | 51980 | 50 | 0.9266337 | 0.01853267
P1A1_6 | 214900 | 92.92 | 4.59 | 0.0004323872 | [6 empty] | C1 | 0.24 | 5017 | 708500 | 51980 | 125 | 0.9266337 | 0.00741307
P1A2_20 | 214900 | 127.6 | 2.280923 | 0.0005937645 | [6 empty] | D | 0.46 | 13140 | 708500 | 51980 | 150 | 0.9266337 | 0.006177558
P1BM1_20 | 214900 | 835.2 | 1.061669 | 0.003886459
P1C1_50 | 214900 | 5017 | 0.2889972 | 0.02334574
P1CM1_10 | 214900 | 63.03 | 9.264518 | 0.0002932992 | [6 empty] | A1 | 81.71
P1CM1_25 | 214900 | 63.03 | 7 | 0.0002932992 | [6 empty] | A2 | 127.6
P1D_85 | 214900 | 13140 | 0.2471419 | 0.06114472 | [6 empty] | A3 | 11.66
[11 empty] | BM1 | 835.2
P2A1_6 | 937500 | 92.92 | 2.14 | 9.911467e-05 | [6 empty] | CM1 | 63
P2A2_30 | 937500 | 127.6 | 2.895534 | 0.0001361067 | [6 empty] | D | 13140
P2BM1_40 | 937500 | 835.2 | 0.646316 | 0.00089088 | [6 empty] | ref | 51980
P2C1_50 | 937500 | 5017 | 0.1857267 | 0.005351467 |  |  |  | G12 | ratio |  | P1 | 214900
P2D_250 | 937500 | 13140 | 0.6741119 | 0.014016 |  |  | CM1 | 8.13 | 0.0002932992 |  | P2 | 937500
P2A1new_10 | 937500 | 81.71 | 1.09 | 8.715733e-05 |  |  | A1 | 4.59 | 0.0004323872 |  | P3 | 708500
P2A3_5 | 937500 | 11.66 | 12.88 | 1.243733e-05 |  |  | A2 | 2.280923 | 0.0005937645
[7 empty] | BM1 | 1.061669 | 0.003886459
P3A3_15 | 708500 | 11.66 | 13.86 | 1.64573e-05 |  |  | C1 | 0.2889972 | 0.02334574
P3A1new_20 | 708500 | 81.71 | 2.01 | 0.0001153282 |  |  | D | 0.2471419 | 0.06114472
P3A2_30 | 708500 | 127.6 | 3.12 | 0.0001800988
[7 empty] | A3 | 12.88 | 1.243733e-05
[7 empty] | A1 | 2.14 | 9.911467e-05
[7 empty] | A2 | 2.895534 | 0.0001361067
[7 empty] | BM1 | 0.646316 | 0.00089088
[7 empty] | C1 | 0.1857267 | 0.005351467
[7 empty] | D | 0.6741119 | 0.014016
[7 empty] | A3 | 13.86 | 1.64573e-05
[7 empty] | A1 | 2.01 | 0.0001153282
[7 empty] | A2 | 3.12 | 0.0001800988
[8 empty] | P1 | P2 | P3
[7 empty] | A3 |  | 12.88 | 13.86 | 11.66
[7 empty] | CM1 | 8.13 |  |  | 92.92
[7 empty] | A1 | 4.59 | 2.14 | 2.01 | 92.92
[7 empty] | A2 | 2.280923 | 2.895534 | 3.12 | 127.6
[7 empty] | BM1 | 1.061669 | 0.646316 |  | 835.2
[7 empty] | C1 | 0.2889972 | 0.1857267 |  | 5017
[7 empty] | D | 0.2471419 | 0.6741119 |  | 13140